## Sheet1
| nanozyme | classification | contain O | contain N | contain P | contain S | contain Si | contain Se | contain B | contain F | contain Cl | contain Br | contain I | main metal proportion | main metal number | main metal valence | minor metal percentage | minor metal number | minor metal valence | shape | size (nm) | surface treatment | dispersion medium | pH | temperature/oC | Substrate | Km/mM | Vmax/μM s-1 | Kcat/s-1 | data reference doi
1 | MnCo2O3 | OXD | 1 | 0 | 0 | 0 | 0 | 0 | 0 | 0 | 0 | 0 | 0 | 66.66 | 27 | 2 | 33.3 | 25 | 2 | nanorod |  | none | acetate buffer | 4 | 25 | TMB | 0.14 | 0.14 |  | 10.1021/acs.analchem.0c01886
2 | MnCo2O4 | OXD | 1 | 0 | 0 | 0 | 0 | 0 | 0 | 0 | 0 | 0 | 0 | 66.66 | 27 | 3 | 33.3 | 25 | 2 | nanorod |  | none | acetate buffer | 4 | 25 | TMB | 0.33 | 0.33 |  | 10.1021/acs.analchem.0c01886
3 | Co3O4 | OXD | 1 | 0 | 0 | 0 | 0 | 0 | 0 | 0 | 0 | 0 | 0 | 60.4 | 27 | 2 | 39.6 | 27 | 3 | nanocube | 5 | none | acetate buffer | 4 | 40 | TMB | 0.051 | 0.033 |  | 10.1021/jf500950p
4 | Co3O4 | OXD | 1 | 0 | 0 | 0 | 0 | 0 | 0 | 0 | 0 | 0 | 0 | 60.4 | 27 | 2 | 39.6 | 27 | 3 | nanocube | 5 | none | acetate buffer | 4 | 40 | ABTS | 0.037 | 0.032 |  | 10.1021/jf500950p
5 | Fe-Pt Alloys | OXD | 0 | 0 | 0 | 0 | 0 | 0 | 0 | 0 | 0 | 0 | 0 | 50 | 26 | 0 | 50 | 78 | 0 | sphere | 28 | ChEO15 | citrate buffer | 3 | 37 | TMB | 0.03 | 0.0142 |  | 10.1016/j.colsurfa.2018.05.034
6 | CoSe2 | OXD | 0 | 1 | 0 | 0 | 0 | 1 | 0 | 0 | 0 | 0 | 0 | 100 | 27 | 2 | 0 | 0 | 0 | sphere | 15 | none | acetate buffer | 3.5 | 25 | TMB | 0.47 | 0.17 |  | 10.1016/j.talanta.2020.121009
7 | CeO2 | OXD | 1 | 0 | 0 | 0 | 0 | 0 | 0 | 0 | 0 | 0 | 0 | 62 | 58 | 4 | 38 | 58 | 3 | sphere | 3.8 | citrate | PBS | 4.5 | 37 | TMB | 0.42 | 0.1004 | 0.002 | 10.1021/acssensors.6b00500
8 | CeO2 NRs | OXD | 1 | 0 | 0 | 0 | 0 | 0 | 0 | 0 | 0 | 0 | 0 | 100 | 58 | 4 | 23.9 | 58 | 3 | nanorod | 8 | none | acetate buffer | 4 | 25 | TMB | 0.35 | 0.14 | 1.21 | 10.1016/j.cej.2017.08.026
9 | SO4/CeO2 NRs | OXD | 1 | 0 | 0 | 1 | 0 | 0 | 0 | 0 | 0 | 0 | 0 | 100 | 58 | 4 | 23.9 | 58 | 3 | nanorod | 8 | SO42- | acetate buffer | 4 | 25 | TMB | 0.22 | 0.48 | 16.55 | 10.1016/j.cej.2017.08.026
10 | Fe SAEs | OXD | 0 | 1 | 0 | 0 | 0 | 0 | 0 | 0 | 0 | 0 | 0 | 100 | 26 | 3 | 0 | 0 | 0 | dodecahedral |  | none | acetate buffer | 3.8 | 37 | TMB | 0.13 | 0.0225 |  | 10.1039/c9cc00199a
11 | Fe SAEs | OXD | 0 | 1 | 0 | 0 | 0 | 0 | 0 | 0 | 0 | 0 | 0 | 100 | 26 | 3 | 0 | 0 | 0 | dodecahedral |  | none | acetate buffer | 3.8 | 37 | OPD | 0.066 | 0.0152 |  | 10.1039/c9cc00199a
12 | Cu2MoS4 | OXD | 0 | 1 | 0 | 1 | 0 | 0 | 0 | 0 | 0 | 0 | 0 | 66.6 | 29 | 1 | 33.3 | 42 | 6 | nanosheet | 28 | PVP | water | 7 | 25 | AA | 0.01206 | 0.11 |  | 10.1002/smll.202001099
13 | Pt@HCS NPs | OXD | 0 | 1 | 0 | 0 | 0 | 0 | 0 | 0 | 0 | 0 | 0 | 100 | 78 | 0 | 0 | 0 | 0 | sphere |  | Carbon | acetate buffer | 4.5 | 25 | TMB | 0.484 | 0.004564 |  | 10.1016/j.cej.2020.125797
14 | HCS@Pt NPs | OXD | 0 | 1 | 0 | 0 | 0 | 0 | 0 | 0 | 0 | 0 | 0 | 100 | 78 | 0 | 0 | 0 | 0 | sphere |  | Carbon | acetate buffer | 4.5 | 25 | TMB | 0.352 | 0.008243 |  | 10.1016/j.cej.2020.125797
15 | MOF-818 | OXD | 0 | 1 | 0 | 0 | 0 | 0 | 0 | 0 | 0 | 0 | 0 | 100 | 29 | 2 | 0 | 0 | 0 | octahedron | 500 | none | PBS | 8 | 25 | 3,5-DTBC | 0.81 | 3.17 | 0.383 | 10.1021/jacs.0c07273
16 | MOF-818 | OXD | 0 | 1 | 0 | 0 | 0 | 0 | 0 | 0 | 0 | 0 | 0 | 100 | 29 | 2 | 0 | 0 | 0 | octahedron | 500 | none | PBS | 8 | 25 | L-dopa | 0.48 | 0.08 | 0.0096 | 10.1021/jacs.0c07273
17 | CeO2 | OXD | 1 | 0 | 0 | 0 | 0 | 0 | 0 | 0 | 0 | 0 | 0 | 100 | 58 | 4 | 0 | 0 | 0 | nanoparticle |  | PAA | PBS | 8 | 25 | 3,5-DTBC | 1.26 | 0.182 | 0.000628 | 10.1021/jacs.0c07273
18 | Pt NPs | OXD | 0 | 0 | 0 | 0 | 0 | 0 | 0 | 0 | 0 | 0 | 0 | 100 | 78 | 0 | 0 | 0 | 0 | sphere | 4 | PVP | PBS | 8 | 25 | 3,5-DTBC | 1.811 | 4.71 | 0.0184 | 10.1021/jacs.0c07273
19 | Pd/Pt NWs | OXD | 0 | 0 | 0 | 0 | 0 | 0 | 0 | 0 | 0 | 0 | 0 | 75 | 78 | 0 | 25 | 46 | 0 | nanorod | 11 | none | acetate buffer | 4 | 30 | TMB | 0.058 | 11.4 |  | 10.1039/c9tb00730j
20 | PtNPs@MWCNTs | OXD | 0 | 0 | 0 | 0 | 0 | 0 | 0 | 0 | 0 | 0 | 0 | 100 | 78 | 0 | 0 | 0 | 0 | nanoparticle | 3.3 | Carbon | phosphate buffer | 5 | 25 | NADH | 0.14 | 1.64052 |  | 10.1039/d0nr04060f
21 | PtNPs@MWCNTs | OXD | 0 | 0 | 0 | 0 | 0 | 0 | 0 | 0 | 0 | 0 | 0 | 100 | 78 | 0 | 0 | 0 | 0 | nanoparticle | 3.3 | Carbon | phosphate buffer | 5 | 25 | BNAH | 0.452 | 5.15592 |  | 10.1039/d0nr04060f
22 | NiO | OXD | 1 | 0 | 0 | 0 | 0 | 0 | 0 | 0 | 0 | 0 | 0 | 100 | 28 | 2 | 0 | 0 | 0 | sphere | 20 | 0 | HEPES | 7.4 | 25 | AR | 0.00062 | 0.0028 | 0.14 | 10.1039/c8cc07062h
23 | His@AuNCs | OXD | 0 | 1 | 0 | 0 | 0 | 0 | 0 | 0 | 0 | 0 | 0 | 100 | 79 | 0 | 0 | 0 | 0 | sphere | 1.72 | 0 | acetate buffer | 5 | 25 | TMB | 0.041 | 0.0621 |  | 10.1007/s00216-019-01655-y
24 | His@AuNCs/G | OXD | 0 | 1 | 0 | 0 | 0 | 0 | 0 | 0 | 0 | 0 | 0 | 100 | 79 | 0 | 0 | 0 | 0 | sphere | 1.72 | Graphene、Histidine | acetate buffer | 5 | 25 | TMB | 0.044 | 0.0576 |  | 10.1007/s00216-019-01655-y
25 | His@AuNCs/GO | OXD | 1 | 1 | 0 | 0 | 0 | 0 | 0 | 0 | 0 | 0 | 0 | 100 | 79 | 0 | 0 | 0 | 0 | sphere | 1.72 | GO、Histidine | acetate buffer | 5 | 25 | TMB | 0.039 | 0.057 |  | 10.1007/s00216-019-01655-y
26 | His@AuNCs/RGO | OXD | 1 | 1 | 0 | 0 | 0 | 0 | 0 | 0 | 0 | 0 | 0 | 100 | 79 | 0 | 0 | 0 | 0 | sphere | 1.72 | rGO、Histidine | acetate buffer | 5 | 25 | TMB | 0.031 | 0.0655 |  | 10.1007/s00216-019-01655-y
27 | ATP-Cu | OXD | 0 | 1 | 1 | 0 | 0 | 0 | 0 | 0 | 0 | 0 | 0 | 100 | 29 | 2 | 0 | 0 | 0 | network |  | ATP | MES buffer | 6.7 | 25 | 2,4-DP | 0.207 | 0.036667 |  | 10.1039/c9tb01390c
28 | Mn-Co NS | OXD | 0 | 0 | 0 | 0 | 0 | 0 | 0 | 0 | 0 | 0 | 0 | 74.25 | 27 | 2 | 25.75 | 25 | 2 | sphere | 500 | none | acetate buffer | 5.5 | 25 | TMB | 0.027 |  |  | 10.1007/s00604-019-3434-5
29 | Co3O4/CuO HNCs | OXD | 1 | 0 | 0 | 0 | 0 | 0 | 0 | 0 | 0 | 0 | 0 | 40 | 27 | 3 | 40 | 29 | 2 | dodecahedral | 607 | none | acetate buffer | 4 | 40 | TMB | 0.222 |  |  | 10.1016/j.msec.2018.10.038
30 | bare CeO2 | OXD | 1 | 0 | 0 | 0 | 0 | 0 | 0 | 0 | 0 | 0 | 0 | 85.5 | 58 | 4 | 14.5 | 58 | 3 | nanoparticle | 9 | none | acetate buffer | 4 | 25 | TMB | 0.59 | 0.185 | 0.74 | 10.1021/acsami.0c08778
31 | CeO2@PAA2K | OXD | 1 | 0 | 0 | 0 | 0 | 0 | 0 | 0 | 0 | 0 | 0 | 85.5 | 58 | 4 | 14.5 | 58 | 3 | nanoparticle | 15.1 | PAA | acetate buffer | 4 | 25 | TMB | 0.17 | 0.0125 | 0.05 | 10.1021/acsami.0c08778
32 | CeO2@PAA5K | OXD | 1 | 0 | 0 | 0 | 0 | 0 | 0 | 0 | 0 | 0 | 0 | 85.5 | 58 | 4 | 14.5 | 58 | 3 | nanoparticle | 40.2 | PAA | acetate buffer | 4 | 25 | TMB | 0.086 | 0.015 | 0.06 | 10.1021/acsami.0c08778
33 | CeO2@MPEG2KMPh | OXD | 1 | 0 | 1 | 0 | 0 | 0 | 0 | 0 | 0 | 0 | 0 | 85.5 | 58 | 4 | 14.5 | 58 | 3 | nanoparticle | 27.2 | PEG-phosphonic acidic | acetate buffer | 4 | 25 | TMB | 0.03 | 0.035 | 0.14 | 10.1021/acsami.0c08778
34 | CeO2@MPEG5KMPh | OXD | 1 | 0 | 1 | 0 | 0 | 0 | 0 | 0 | 0 | 0 | 0 | 85.5 | 58 | 4 | 14.5 | 58 | 3 | nanoparticle | 31.7 | PEG-phosphonic acidic | acetate buffer | 4 | 25 | TMB | 0.031 | 0.05 | 0.2 | 10.1021/acsami.0c08778
35 | IrNPs | OXD | 0 | 0 | 0 | 0 | 0 | 0 | 0 | 0 | 0 | 0 | 0 | 100 | 77 | 0 | 0 | 0 | 0 | sphere | 2.5 | citrate | acetate buffer | 3.5 | 25 | TMB | 0.28 | 0.1365 | 16 | 10.1007/s00604-017-2326-9
36 | Cerium Oxide | OXD | 1 | 0 | 0 | 0 | 0 | 0 | 0 | 0 | 0 | 0 | 0 | 100 | 58 | 4 | 0 | 0 | 0 | sphere | 100 | dextran | citrate buffer | 4 | 25 | TMB | 1.8 | 0.5 |  | 10.1002/anie.200805279
37 | Cerium Oxide | OXD | 1 | 0 | 0 | 0 | 0 | 0 | 0 | 0 | 0 | 0 | 0 | 100 | 58 | 4 | 0 | 0 | 0 | sphere | 14 | dextran | citrate buffer | 7 | 25 | TMB | 0.8 | 0.3 |  | 10.1002/anie.200805279
38 | Cerium Oxide | OXD | 1 | 0 | 0 | 0 | 0 | 0 | 0 | 0 | 0 | 0 | 0 | 100 | 58 | 4 | 0 | 0 | 0 | sphere | 5 | PAA | citrate buffer | 4 | 25 | TMB | 3.8 | 0.7 |  | 10.1002/anie.200805279
39 | Cerium Oxide | OXD | 1 | 0 | 0 | 0 | 0 | 0 | 0 | 0 | 0 | 0 | 0 | 100 | 58 | 4 | 0 | 0 | 0 | sphere | 12 | PAA | citrate buffer | 4 | 25 | TMB | 1.9 | 0.6 |  | 10.1002/anie.200805279
40 | Cerium Oxide | OXD | 1 | 0 | 0 | 0 | 0 | 0 | 0 | 0 | 0 | 0 | 0 | 100 | 58 | 4 | 0 | 0 | 0 | sphere | 5 | PAA | citrate buffer | 5 | 25 | TMB | 6.9 | 0.36 |  | 10.1002/anie.200805279
41 | Cerium Oxide | OXD | 1 | 0 | 0 | 0 | 0 | 0 | 0 | 0 | 0 | 0 | 0 | 100 | 58 | 4 | 0 | 0 | 0 | sphere | 5 | PAA | citrate buffer | 6 | 25 | TMB | 2.4 | 0.1 |  | 10.1002/anie.200805279
42 | Cerium Oxide | OXD | 1 | 0 | 0 | 0 | 0 | 0 | 0 | 0 | 0 | 0 | 0 | 100 | 58 | 4 | 0 | 0 | 0 | sphere | 5 | PAA | citrate buffer | 7 | 25 | TMB | 1.3 | 0.1 |  | 10.1002/anie.200805279
43 | Au@0.17Pt | OXD | 0 | 0 | 0 | 1 | 0 | 0 | 0 | 0 | 0 | 0 | 0 | 85.47 | 79 | 0 | 14.53 | 78 | 0 | nanorod | 68 | PSS | PBS | 4.5 | 30 | TMB | 0.006 | 0.0262 | 520 | 10.1016/j.biomaterials.2010.09.040
44 | Au@0.25Pt | OXD | 0 | 0 | 0 | 1 | 0 | 0 | 0 | 0 | 0 | 0 | 0 | 80 | 79 | 0 | 20 | 78 | 0 | nanorod | 68 | PSS | PBS | 4.5 | 30 | TMB | 0.013 | 0.025 | 500 | 10.1016/j.biomaterials.2010.09.040
45 | Au@HCNs | OXD | 0 | 1 | 0 | 0 | 0 | 0 | 0 | 0 | 0 | 0 | 0 | 100 | 79 | 0 | 0 | 0 | 0 | sphere | 275 | carbon | sodium acetate | 4.5 | 25 | TMB | 0.17 | 0.0492 |  | 10.1021/acsami.7b17916
46 | BiOI | OXD | 1 | 0 | 0 | 0 | 0 | 0 | 0 | 0 | 0 | 0 | 1 | 100 | 83 | 3 | 0 | 0 | 0 | nanosheet | 40 | none | Tris–borate solution | 7 | 25 | AR | 0.414 | 0.000779 |  | 10.1039/c8nr00800k
47 | Au0.1/BiOI | OXD | 1 | 0 | 0 | 0 | 0 | 0 | 0 | 0 | 0 | 0 | 1 | 98.99 | 83 | 3 | 1.01 | 79 | 0 | nanosheet | 40 | none | Tris–borate solution | 7 | 25 | AR | 0.56 | 0.000821 |  | 10.1039/c8nr00800k
48 | Au1/BiOI | OXD | 1 | 0 | 0 | 0 | 0 | 0 | 0 | 0 | 0 | 0 | 1 | 83.98 | 83 | 3 | 16.02 | 79 | 0 | nanosheet | 40 | none | Tris–borate solution | 7 | 25 | AR | 0.1009 | 0.00432 |  | 10.1039/c8nr00800k
49 | Au10/BiOCl | OXD | 1 | 0 | 0 | 0 | 0 | 0 | 0 | 0 | 1 | 0 | 1 | 79.12 | 83 | 3 | 20.88 | 79 | 0 | nanosheet | 50 | none | Tris–borate solution | 7 | 25 | AR | 0.2115 | 0.00292 |  | 10.1039/c8nr00800k
50 | Pt NPs | OXD | 0 | 0 | 0 | 0 | 0 | 0 | 0 | 0 | 0 | 0 | 0 | 100 | 78 | 0 | 0 | 0 | 0 | sphere | 30 | citrate | PBS | 7 | 25 | quercetin | 0.05437 | 5.79 | 244.82 | 10.1021/acsami.5b05180
51 | PtNPs@MnO2 | OXD | 1 | 0 | 0 | 0 | 0 | 0 | 0 | 0 | 0 | 0 | 0 | 92.202 | 25 | 4 | 7.798 | 78 | 0 | sphere | 250 | citrate | sodium acetate | 4 | 25 | TMB | 0.015 | 0.156 |  | 10.1016/j.bios.2018.08.004
52 | MnO2 nanosheets | OXD | 1 | 0 | 0 | 0 | 0 | 0 | 0 | 0 | 0 | 0 | 0 | 100 | 25 | 4 | 0 | 0 | 0 | nanosheet | 100 | none | sodium acetate | 4 | 25 | TMB | 0.095 | 0.26 |  | 10.1016/j.bios.2018.08.004
53 | PtNPs | OXD | 0 | 0 | 0 | 0 | 0 | 0 | 0 | 0 | 0 | 0 | 0 | 100 | 78 | 0 | 0 | 0 | 0 | sphere | 45 | citrate | sodium acetate | 4 | 25 | TMB | 0.62 | 0.011 |  | 10.1016/j.bios.2018.08.004
54 | MnFe2O4 | OXD | 1 | 0 | 0 | 0 | 0 | 0 | 0 | 0 | 0 | 0 | 0 | 66.7 | 26 | 3 | 33.3 | 25 | 2 | octahedral | 150 | none | sodium citrate buffer | 4 | 28 | TMB | 0.03776 | 0.32 | 83400 | 10.1002/asia.201500942
55 | BSA-MnO2 | OXD | 1 | 1 | 0 | 0 | 0 | 0 | 0 | 0 | 0 | 0 | 0 | 100 | 25 | 4 | 0 | 0 | 0 | sphere | 4.5 | BSA | sodium acetate | 4 | 35 | TMB | 0.04 | 5.78 | 192 | 10.1039/c2an35700c
56 | Pt NCs | OXD | 0 | 1 | 0 | 1 | 0 | 0 | 0 | 0 | 0 | 0 | 0 | 100 | 78 | 0 | 0 | 0 | 0 | sphere | 1 | Lysozyme | sodium acetate | 3 | 25 | TMB | 0.63 | 2.7 |  | 10.1039/c3nr06896j
57 | PSS-Au@Pt0.16 NRs | OXD | 0 | 0 | 0 | 1 | 0 | 0 | 0 | 0 | 0 | 0 | 0 | 86.21 | 79 | 0 | 13.79 | 78 | 0 | nanorod | 65 | PSS | PBS | 4.5 | 30 | TMB | 15.4 | 0.00833 | 350 | 10.1021/la104566e
58 | PSS-Au@Pd0.2Pt NRs | OXD | 0 | 0 | 0 | 1 | 0 | 0 | 0 | 0 | 0 | 0 | 0 | 84.53 | 79 | 0 | 13.79 | 78 | 0 | nanorod | 65 | PSS | PBS | 4.5 | 30 | TMB | 13.2 | 0.01 | 417 | 10.1021/la104566e
59 | PSS-Au@PdPt NRs | OXD | 0 | 0 | 0 | 1 | 0 | 0 | 0 | 0 | 0 | 0 | 0 | 75.58 | 79 | 0 | 12.21 | 78 | 0 | nanorod | 65 | PSS | PBS | 4.5 | 30 | TMB | 11.2 | 0.01167 | 483 | 10.1021/la104566e
60 | Hg2+ Cit–AgNPs | OXD | 0 | 0 | 0 | 0 | 0 | 0 | 0 | 0 | 0 | 0 | 0 | 66.7 | 80 | 2 | 33.3 | 10 | 3 | sphere | 9 | citrate | sodium acetate | 4 | 40 | TMB | 0.23 | 0.38 |  | 10.1039/c3ra45226c
61 | Ag3PO4 MCs | OXD | 1 | 0 | 1 | 0 | 0 | 0 | 0 | 0 | 0 | 0 | 0 | 100 | 47 | 1 | 0 | 0 | 0 | nanocube | 1600 | none | sodium acetate | 6 | 20 | TMB | 2.09 | 24.2 |  | 10.1039/c5dt04192a
62 | Ag3PO4 MCs | OXD | 1 | 0 | 1 | 0 | 0 | 0 | 0 | 0 | 0 | 0 | 0 | 100 | 47 | 1 | 0 | 0 | 0 | nanocube | 1600 | none | sodium acetate | 4.5 | 50 | OPD | 3.31 | 2.77 |  | 10.1039/c5dt04192a
63 | Ag@Ag3PO4MCs | OXD | 1 | 0 | 1 | 0 | 0 | 0 | 0 | 0 | 0 | 0 | 0 | 51.15 | 47 | 1 | 48.85 | 47 | 0 | nanocube | 1600 | none | sodium acetate | 6 | 20 | TMB | 0.11 | 6.32 |  | 10.1039/c5dt04192a
64 | Ag@Ag3PO4MCs | OXD | 1 | 0 | 1 | 0 | 0 | 0 | 0 | 0 | 0 | 0 | 0 | 51.15 | 47 | 1 | 48.85 | 47 | 0 | nanocube | 1600 | none | sodium acetate | 4.5 | 50 | OPD | 1.23 | 5.18 |  | 10.1039/c5dt04192a
65 | NiCo2O4 MS | OXD | 1 | 0 | 0 | 0 | 0 | 0 | 0 | 0 | 0 | 0 | 0 | 66.7 | 27 | 3 | 66.7 | 27 | 3 | sphere | 100 | none | sodium acetate | 4 | 37 | TMB | 0.127 | 0.00999 |  | 10.1016/j.aca.2016.11.035
66 | Multi-caged IrOx NPs | OXD | 1 | 0 | 0 | 0 | 0 | 0 | 0 | 0 | 0 | 0 | 0 | 100 | 77 | 0 | 0 | 0 | 0 | sphere | 24.05 | none | PBS | 4 | 25 | TMB | 0.3 | 3.76 | 0.00732 | doi.org/10.1002/anie.201916142
67 | TiO2−CA NPs | OXD | 1 | 0 | 0 | 0 | 0 | 0 | 0 | 0 | 0 | 0 | 0 | 100 | 22 | 4 | 0 | 0 | 0 | sphere | 20 | catechol | sodium acetate | 4 | 30 | TMB | 0.107 | 0.1565 |  | 10.1021/acs.analchem.5b02728
68 | CeO2 | OXD | 1 | 0 | 0 | 0 | 0 | 0 | 0 | 0 | 0 | 0 | 0 | 100 | 58 | 4 | 0 | 0 | 0 | sphere | 5 | citrate | sodium acetate | 4 | 25 | ABTS | 0.18 | 1.2 | 2.8 | 10.1039/c6nr02730j
69 | CeO2 | OXD | 1 | 0 | 0 | 0 | 0 | 0 | 0 | 0 | 0 | 0 | 0 | 100 | 58 | 4 | 0 | 0 | 0 | sphere | 5 | citrate | sodium acetate | 4 | 25 | TMB | 1.5 | 0.069 | 0.16 | 10.1039/c6nr02730j
70 | CeO2 | OXD | 1 | 0 | 0 | 0 | 0 | 0 | 0 | 1 | 0 | 0 | 0 | 100 | 58 | 4 | 0 | 0 | 0 | sphere | 5 | F anion | sodium acetate | 4 | 25 | ABTS | 0.062 | 0.55 | 12.84 | 10.1039/c6nr02730j
71 | CeO2 | OXD | 1 | 0 | 0 | 0 | 0 | 0 | 0 | 1 | 0 | 0 | 0 | 100 | 58 | 4 | 0 | 0 | 0 | sphere | 5 | F anion | sodium acetate | 4 | 25 | TMB | 0.14 | 0.063 | 1.47 | 10.1039/c6nr02730j
72 | Cu-GMP | OXD | 0 | 1 | 1 | 0 | 0 | 0 | 0 | 0 | 0 | 0 | 0 | 100 | 29 | 2 | 0 | 0 | 0 | nanoparticle | 1474 | GMP | MES buffer | 6.8 | 25 | 2,4-DP | 0.59 | 13.833 |  | 10.1021/acsami.6b15124
73 | solvothermal CeVO4 | OXD | 1 | 0 | 0 | 0 | 0 | 0 | 0 | 0 | 0 | 0 | 0 | 50 | 23 | 5 | 50 | 58 | 4 | cube | 15 | none | phosphate buffer | 7 | 25 | cytochrome c | 0.02125 | 0.3548 |  | 10.1002/anie.201903427
74 | sonochemical CeVO4 | OXD | 1 | 0 | 0 | 0 | 0 | 0 | 0 | 0 | 0 | 0 | 0 | 50 | 23 | 5 | 50 | 58 | 4 | nanosheet | 35 | none | phosphate buffer | 7 | 25 | cytochrome c | 0.01119 | 0.2513 |  | 10.1002/anie.201903427
75 | hydrothermal CeVO4 | OXD | 1 | 0 | 0 | 0 | 0 | 0 | 0 | 0 | 0 | 0 | 0 | 50 | 23 | 5 | 50 | 58 | 4 | cube | 10 | none | phosphate buffer | 7 | 25 | cytochrome c | 0.00599 | 0.2322 |  | 10.1002/anie.201903427
76 | BSA- Ag NCs -Hg | OXD | 0 | 0 | 0 | 0 | 0 | 0 | 0 | 0 | 0 | 0 | 0 | 100 | 47 | 0 | 0 | 0 | 0 | sphere | 2.23 | Hg ions、BSA | sodium acetate | 4 | 10 | TMB | 0.119 | 0.214 |  | 10.1016/j.aca.2015.02.027
77 | gold@platinum nanorods | OXD | 0 | 0 | 0 | 1 | 0 | 0 | 0 | 0 | 0 | 0 | 0 | 66.7 | 79 | 0 | 33.3 | 78 | 0 | nanorod | 60 | PSS | PBS | 1.2 | 23 | AA | 1.84e-05 | 0.000764 | 15.3 | 10.1039/c2nr33072e
78 | gold@platinum nanorods | OXD | 0 | 0 | 0 | 1 | 0 | 0 | 0 | 0 | 0 | 0 | 0 | 66.7 | 79 | 0 | 33.3 | 78 | 0 | nanorod | 60 | PSS | PBS | 4.6 | 23 | AA | 1.65e-05 | 0.00657 | 131 | 10.1039/c2nr33072e
79 | gold@platinum nanorods | OXD | 0 | 0 | 0 | 1 | 0 | 0 | 0 | 0 | 0 | 0 | 0 | 66.7 | 79 | 0 | 33.3 | 78 | 0 | nanorod | 60 | PSS | PBS | 7.4 | 23 | AA | 2.45e-05 | 0.00209 | 41.7 | 10.1039/c2nr33072e
80 | gold@platinum nanorods | OXD | 0 | 0 | 0 | 1 | 0 | 0 | 0 | 0 | 0 | 0 | 0 | 66.7 | 79 | 0 | 33.3 | 78 | 0 | nanorod | 60 | PSS | PBS | 9 | 23 | AA | 2.91e-05 | 0.00227 | 45.5 | 10.1039/c2nr33072e
81 | gold@platinum nanorods | OXD | 0 | 0 | 0 | 1 | 0 | 0 | 0 | 0 | 0 | 0 | 0 | 66.7 | 79 | 0 | 33.3 | 78 | 0 | nanorod | 60 | PSS | PBS | 10 | 23 | AA | 2.79e-05 | 0.00712 | 142 | 10.1039/c2nr33072e
82 | MSN-AuNPs | OXD | 0 | 0 | 0 | 0 | 1 | 0 | 0 | 0 | 0 | 0 | 0 | 100 | 79 | 0 | 0 | 0 | 0 | sphere | 4.46 | SiO2 | phosphate buffer | 4 | 35 | TMB | 0.2248 | 0.1187 |  | 10.1002/adma.201405105
83 | Ru NPs | OXD | 0 | 0 | 0 | 0 | 0 | 0 | 0 | 0 | 0 | 0 | 0 | 100 | 44 | 0 | 0 | 0 | 0 | nanoparticle | 25 | none | PBS | 7.4 | 25 | TMB | 54.92 | 0.0095 |  | 10.1039/c7ra10370k
84 | Ru NPs | OXD | 0 | 0 | 0 | 0 | 0 | 0 | 0 | 0 | 0 | 0 | 0 | 100 | 44 | 0 | 0 | 0 | 0 | nanoparticle | 25 | none | PBS | 7.4 | 25 | NaA | 0.155 | 0.03885 |  | 10.1039/c7ra10370k
85 | Fe3O4@MnO2 | OXD | 1 | 0 | 0 | 0 | 0 | 0 | 0 | 0 | 0 | 0 | 0 | 50.38 | 25 | 4 | 33.1 | 26 | 3 | nanoflower | 1000 | 0 | sodium acetate | 4.5 | 25 | TMB | 0.12 | 0.0686 |  | 10.1002/bio.3576
86 | MnO2 | OXD | 1 | 0 | 0 | 0 | 0 | 0 | 0 | 0 | 0 | 0 | 0 | 100 | 25 | 4 | 0 | 0 | 0 | nanosheet |  | 0 | sodium acetate | 4.5 | 25 | TMB | 0.18 | 0.0625 |  | 10.1002/bio.3576
87 | Pt NPs | OXD | 0 | 0 | 0 | 0 | 0 | 0 | 0 | 0 | 0 | 0 | 0 | 100 | 78 | 0 | 0 | 0 | 0 | sphere | 9.9 | citrate | water | 7 | 25 | sodium L-ascorbate | 0.021 | 0.0002666667 | 0.64 | 10.1039/c6tb02382g
88 | Pt NPs | OXD | 0 | 0 | 0 | 0 | 0 | 0 | 0 | 0 | 0 | 0 | 0 | 100 | 78 | 0 | 0 | 0 | 0 | sphere | 41.1 | citrate | water | 7 | 25 | sodium L-ascorbate | 0.022 | 0.0002 | 0.48 | 10.1039/c6tb02382g
89 | Pt NPs | OXD | 0 | 0 | 0 | 0 | 0 | 0 | 0 | 0 | 0 | 0 | 0 | 100 | 78 | 0 | 0 | 0 | 0 | sphere | 58.3 | citrate | water | 7 | 25 | sodium L-ascorbate | 0.028 | 0.00015 | 0.36 | 10.1039/c6tb02382g
90 | Au0.75Pt0.25 | OXD | 0 | 0 | 0 | 0 | 0 | 0 | 0 | 0 | 0 | 0 | 0 | 75 | 79 | 0 | 25 | 78 | 0 | sphere | 22.5 | CTAB | water | 7 | 25 | TMB | 0.0196 | 0.005 |  | 10.1038/srep40103
91 | Au0.5Pt0.5 | OXD | 0 | 0 | 0 | 0 | 0 | 0 | 0 | 0 | 0 | 0 | 0 | 50 | 78 | 0 | 50 | 79 | 0 | sphere | 23.6 | CTAB | water | 7 | 25 | TMB | 0.0464 | 0.0175 |  | 10.1038/srep40103
92 | Au0.25Pt0.75 | OXD | 0 | 0 | 0 | 0 | 0 | 0 | 0 | 0 | 0 | 0 | 0 | 75 | 78 | 0 | 25 | 79 | 0 | sphere | 25 | CTAB | water | 7 | 25 | TMB | 0.1536 | 0.1725 |  | 10.1038/srep40103
93 | Au0.15Pt0.85 | OXD | 0 | 0 | 0 | 0 | 0 | 0 | 0 | 0 | 0 | 0 | 0 | 85 | 78 | 0 | 15 | 79 | 0 | sphere | 37.5 | CTAB | water | 7 | 25 | TMB | 0.2304 | 0.18 |  | 10.1038/srep40103
94 | Pt | OXD | 0 | 0 | 0 | 0 | 0 | 0 | 0 | 0 | 0 | 0 | 0 | 100 | 78 | 0 | 0 | 0 | 0 | sphere | 42.5 | CTAB | water | 7 | 25 | TMB | 0.5232 | 0.3275 |  | 10.1038/srep40103
95 | Fe3C/N−C NFs | OXD | 0 | 1 | 0 | 0 | 0 | 0 | 0 | 0 | 0 | 0 | 0 | 100 | 26 | 3 | 0 | 0 | 0 | nanorod |  | PAN | sodium acetate | 4 | 25 | TMB | 0.225 | 0.325 |  | 10.1021/acssuschemeng.8b04036
96 | Fe/NC | OXD | 0 | 1 | 0 | 0 | 0 | 0 | 0 | 0 | 0 | 0 | 0 | 100 | 26 | 3 | 0 | 0 | 0 | sphere | 7 | N-carbon | sodium acetate | 3.5 | 30 | TMB | 0.14 |  |  | 10.1016/j.talanta.2018.02.032
97 | Mn3O4 NPs | OXD | 1 | 0 | 0 | 0 | 0 | 0 | 0 | 0 | 0 | 0 | 0 | 66.7 | 25 | 3 | 33.3 | 25 | 2 | tetragonal | 150 | none | sodium acetate | 3.5 | 35 | TMB | 0.025 | 0.0507 |  | 10.1039/c5ay01732g
98 | CeO2 | OXD | 1 | 0 | 0 | 0 | 0 | 0 | 0 | 0 | 0 | 0 | 0 | 62 | 58 | 4 | 38 | 58 | 3 | sphere | 5 | none | sodium acetate | 4 | 25 | ABTS | 0.18 | 1.2 | 2.8 | 10.1039/c9nr05346h
99 | CeO2 | OXD | 1 | 0 | 0 | 0 | 0 | 0 | 0 | 1 | 0 | 0 | 0 | 55 | 58 | 4 | 45 | 58 | 3 | sphere | 20 | F anion | sodium acetate | 4 | 25 | ABTS | 0.062 | 0.55 | 12.84 | 10.1039/c9nr05346h
100 | CeO2 | OXD | 1 | 0 | 0 | 0 | 0 | 0 | 0 | 0 | 0 | 0 | 0 | 62 | 58 | 4 | 38 | 58 | 3 | sphere | 5 | none | sodium acetate | 4 | 25 | TMB | 1.5 | 0.069 | 0.16 | 10.1039/c9nr05346h
101 | CeO2 | OXD | 1 | 0 | 0 | 0 | 0 | 0 | 0 | 1 | 0 | 0 | 0 | 55 | 58 | 4 | 45 | 58 | 3 | sphere | 20 | F anion | sodium acetate | 4 | 25 | TMB | 0.14 | 0.063 | 1.47 | 10.1039/c9nr05346h
102 | TiO2/C-QD | OXD | 1 | 1 | 0 | 0 | 0 | 0 | 0 | 0 | 0 | 0 | 0 | 100 | 22 | 4 | 0 | 0 | 0 | sphere | 5.23 | carbon | PBS | 5 | 25 | TMB | 0.158 | 0.025 | 6.04 | 10.1039/c9tb02478f
103 | MoO3-TPP | OXD | 1 | 1 | 1 | 0 | 0 | 0 | 0 | 0 | 0 | 0 | 0 | 100 | 42 | 6 | 0 | 0 | 0 | sphere | 5.7 | Dopa-TPP | water | 7 | 25 | SO3 | 0.59 | 0.5872 | 2.78 | 10.1021/nn501235j
104 | MnO2 | OXD | 1 | 0 | 0 | 0 | 0 | 0 | 0 | 0 | 0 | 0 | 0 | 100 | 25 | 4 | 0 | 0 | 0 | nanoflower | 500 | none | sodium acetate | 5 | 25 | TMB | 0.098 | 0.128 |  | 10.1039/c9ay01772k
105 | Co4S3/Co(OH)2 HNTs | OXD | 1 | 0 | 0 | 1 | 0 | 0 | 0 | 0 | 0 | 0 | 0 | 93.73 | 27 | 2 | 6.26 | 27 | 3 | nanorod | 1000 | none | PBS | 4 | 25 | TMB | 1.33 | 0.466 | 0.0199 | 10.1021/acsami.0c05141
106 | Co-V MMOs | OXD | 1 | 0 | 0 | 0 | 0 | 0 | 0 | 0 | 0 | 0 | 0 | 38.33 | 27 | 2 | 31.67 | 27 | 3 | nanorod | 2000 | none | sodium acetate | 4 | 25 | TMB | 0.444 | 0.095 |  | 10.1016/j.apcatb.2019.118256
107 | MNPG | OXD | 0 | 0 | 0 | 0 | 0 | 0 | 0 | 0 | 0 | 0 | 0 | 69.14 | 26 | 3 | 30.86 | 26 | 2 | sphere | 6.5 | GO | phosphate buffer | 12 | 40 | TH | 0.1208 | 0.2128 |  | 10.1021/acs.analchem.8b04779
108 | Ir/NC | OXD | 0 | 1 | 0 | 0 | 0 | 0 | 0 | 0 | 0 | 0 | 0 | 100 | 77 | 0 | 0 | 0 | 0 | sphere | 1.4 | N-carbon | sodium acetate | 4 | 40 | TMB | 0.0036 | 0.0435 |  | 10.1039/c9cc00279k
109 | Ir/C | OXD | 0 | 0 | 0 | 0 | 0 | 0 | 0 | 0 | 0 | 0 | 0 | 100 | 77 | 0 | 0 | 0 | 0 | sphere | 1.4 | carbon | sodium acetate | 4 | 40 | TMB | 0.0042 | 0.0211 |  | 10.1039/c9cc00279k
110 | MnO2 | OXD | 1 | 1 | 0 | 0 | 0 | 0 | 0 | 0 | 0 | 0 | 0 | 100 | 25 | 4 | 0 | 0 | 0 | nanosheet |  | TMA·OH | sodium acetate | 4.8 | 25 | TMB | 0.0114 | 0.26 |  | 10.1039/c9an01202h
111 | α-MnO2 | OXD | 1 | 0 | 0 | 0 | 0 | 0 | 0 | 0 | 0 | 0 | 0 | 63 | 25 | 3 | 37 | 25 | 4 | nanorod | 785 | none | sodium acetate | 4 | 25 | TMB | 0.00011 | 5.63 |  | 10.1007/s12274-020-2680-5
112 | β-MnO2 | OXD | 1 | 0 | 0 | 0 | 0 | 0 | 0 | 0 | 0 | 0 | 0 | 68 | 25 | 4 | 32 | 25 | 3 | nanorod | 17100 | none | sodium acetate | 4 | 25 | TMB | 0.00345 | 16.8 |  | 10.1007/s12274-020-2680-5
113 | γ-MnO2 | OXD | 1 | 0 | 0 | 0 | 0 | 0 | 0 | 0 | 0 | 0 | 0 | 70 | 25 | 3 | 30 | 25 | 4 | nanorod | 450 | none | sodium acetate | 4 | 25 | TMB | 0.00093 | 1.58 |  | 10.1007/s12274-020-2680-5
114 | MnO2 | OXD | 1 | 0 | 0 | 0 | 0 | 0 | 0 | 0 | 0 | 0 | 0 | 66.7 | 25 | 3 | 33.3 | 25 | 2 | sphere | 800 | none | sodium acetate | 4 | 37 | TMB | 0.02715 | 0.1267 |  | 10.1039/C9RA01227C
115 | K5PV2Mo10O40 | OXD | 1 | 1 | 1 | 0 | 0 | 0 | 0 | 0 | 0 | 0 | 0 | 90.9 | 42 | 6 | 9.9 | 23 | 5 | sphere | 65 | folate | citrate buffer | 3 | 25 | TMB | 0.0073 | 8 |  | 10.1039/c0cc04850j
116 | K5PV2Mo10O40 | OXD | 1 | 1 | 1 | 0 | 0 | 0 | 0 | 0 | 0 | 0 | 0 | 90.9 | 42 | 6 | 9.9 | 23 | 5 | sphere | 65 | folate | citrate buffer | 4 | 25 | TMB | 0.0024 | 3.8 |  | 10.1039/c0cc04850j
117 | K5PV2Mo10O40 | OXD | 1 | 1 | 1 | 0 | 0 | 0 | 0 | 0 | 0 | 0 | 0 | 90.9 | 42 | 6 | 9.9 | 23 | 5 | sphere | 65 | folate | citrate buffer | 5 | 25 | TMB | 0.0014 | 2 |  | 10.1039/c0cc04850j
118 | K5PV2Mo10O40 | OXD | 1 | 1 | 1 | 0 | 0 | 0 | 0 | 0 | 0 | 0 | 0 | 90.9 | 42 | 6 | 9.9 | 23 | 5 | sphere | 65 | folate | citrate buffer | 6 | 25 | TMB | 0.0086 | 8.3 |  | 10.1039/c0cc04850j
119 | K5PV2Mo10O40 | OXD | 1 | 1 | 1 | 0 | 0 | 0 | 0 | 0 | 0 | 0 | 0 | 90.9 | 42 | 6 | 9.9 | 23 | 5 | sphere | 65 | folate | citrate buffer | 7 | 25 | TMB | 0.00041 | 4.7 |  | 10.1039/c0cc04850j
120 | Fe–N/C | OXD | 0 | 1 | 0 | 0 | 0 | 0 | 0 | 0 | 0 | 0 | 0 | 100 | 26 | 3 | 0 | 0 | 0 | nanorod |  | N-carbon | sodium acetate | 4 | 25 | TMB | 0.62 | 0.526 | 1.48 | 10.1039/c9cc01503e
121 | Fe–N/C | OXD | 0 | 1 | 0 | 0 | 0 | 0 | 0 | 0 | 0 | 0 | 0 | 100 | 26 | 3 | 0 | 0 | 0 | nanorod |  | N-carbon | sodium acetate | 4 | 25 | OPD | 0.21 | 0.101 | 0.28 | 10.1039/c9cc01503e
122 | Ni-N/C-CNT | OXD | 0 | 0 | 0 | 0 | 0 | 0 | 0 | 0 | 0 | 0 | 0 | 100 | 28 | 2 | 0 | 0 | 0 | 0 |  | N-carbon | sodium acetate | 4 | 25 | TMB | 0.284 | 0.02445 | 0.056 | 10.1039/c9cc01503e
123 | Co-N/C-CNT | OXD | 0 | 0 | 0 | 0 | 0 | 0 | 0 | 0 | 0 | 0 | 0 | 100 | 27 | 3 | 0 | 0 | 0 | 0 |  | N-carbon | sodium acetate | 4 | 25 | TMB | 1.17 | 0.20833 | 0.307 | 10.1039/c9cc01503e
124 | AuNPs | OXD | 0 | 0 | 0 | 0 | 0 | 0 | 0 | 0 | 0 | 0 | 0 | 100 | 79 | 0 | 0 | 0 | 0 | sphere | 9.81 | citrate | phosphate buffer | 7.4 | 25 | glucose | 0.4154423 | 0.008703333 | 0.6858 | 10.1039/c9ay01308c
125 | AuPtNPs | OXD | 0 | 0 | 0 | 0 | 0 | 0 | 0 | 0 | 0 | 0 | 0 | 55.97 | 78 | 0 | 44.02 | 79 | 0 | sphere | 7.9 | citrate | phosphate buffer | 7.4 | 25 | glucose | 0.333174 | 0.02026333 | 1.5967 | 10.1039/c9ay01308c
126 | MIP (AuPt)-MM | OXD | 0 | 0 | 0 | 0 | 0 | 0 | 0 | 0 | 0 | 0 | 0 | 55.97 | 78 | 0 | 44.02 | 79 | 0 | sphere | 1180 | MIP | phosphate buffer | 7.4 | 25 | glucose | 0.1084592 | 0.46168 | 36.3814 | 10.1039/c9ay01308c
127 | CeO2 | OXD | 1 | 0 | 0 | 0 | 0 | 0 | 0 | 0 | 0 | 0 | 0 | 100 | 58 | 4 | 0 | 0 | 0 | 0 | 1 | dextran | sodium acetate | 4 | 15 | TMB | 0.428 | 0.000801 |  | 10.1039/c6ra09217a
128 | CeO2/rGO | OXD | 1 | 0 | 0 | 0 | 0 | 0 | 0 | 0 | 0 | 0 | 0 | 100 | 58 | 4 | 0 | 0 | 0 | nanosheet |  | rGO | sodium acetate | 3.5 | 35 | TMB | 0.69 |  |  | 10.1007/s40242-017-7002-4
129 | LaMnO3+d nanofibers | OXD | 1 | 0 | 0 | 0 | 0 | 0 | 0 | 0 | 0 | 0 | 0 | 50 | 57 | 3 | 50 | 25 | 3 | nanorod | 170 | none | sodium acetate | 4 | 30 | TMB | 0.037 | 0.0768 |  | 10.1039/c8tb01706a
130 | V6O13 | OXD | 1 | 0 | 0 | 0 | 0 | 0 | 0 | 0 | 0 | 0 | 0 | 66.67 | 23 | 4 | 33.33 | 23 | 5 | nanoflower | 2000 | rGO | sodium acetate | 3 | 30 | TMB | 0.096 | 0.0153 |  | 10.1039/c9nj04620h
131 | V6O13 | OXD | 1 | 0 | 0 | 0 | 0 | 0 | 0 | 1 | 0 | 0 | 0 | 66.67 | 23 | 4 | 33.33 | 23 | 5 | nanoflower | 2000 | rGO、F | sodium acetate | 3 | 30 | TMB | 0.082 | 0.0434 |  | 10.1039/c9nj04620h
132 | CNF/MnCo2O4.5 | OXD | 1 | 0 | 0 | 0 | 0 | 0 | 0 | 0 | 0 | 0 | 0 | 66.67 | 27 | 3 | 33.3 | 25 | 3 | nanosheet | 250 | carbon | sodium acetate | 4 | 30 | TMB | 0.04 | 0.0645 |  | 10.1088/1361-6528/aa9135
133 | cerium-based | OXD | 0 | 0 | 0 | 0 | 0 | 0 | 0 | 0 | 0 | 0 | 0 | 76.4 | 58 | 4 | 23.6 | 58 | 3 | sphere | 100 | none | sodium acetate | 4 | 25 | TMB | 0.088 | 0.11 |  | 10.1039/c7ce01053b
134 | Au@Pt NPs | OXD | 0 | 0 | 0 | 0 | 0 | 0 | 0 | 0 | 0 | 0 | 0 | 80 | 79 | 0 | 20 | 78 | 0 | nanorod | 102 | CTAB | sodium acetate | 5 | 40 | catechol | 129 | 232833.33 |  | 10.1039/c5ra07636f
135 | Au@Pt NPs | OXD | 0 | 0 | 0 | 0 | 0 | 0 | 0 | 0 | 0 | 0 | 0 | 80 | 79 | 0 | 20 | 78 | 0 | nanorod | 102 | CTAB | sodium acetate | 5 | 40 | DOPA | 6.7 | 165166.66 |  | 10.1039/c5ra07636f
136 | Au@Pt NPs | OXD | 0 | 0 | 0 | 0 | 0 | 0 | 0 | 0 | 0 | 0 | 0 | 80 | 79 | 0 | 20 | 78 | 0 | nanorod | 102 | CTAB | sodium acetate | 5 | 40 | pyrogallol | 651 | 739666.67 |  | 10.1039/c5ra07636f
137 | Ch-PtNPs | OXD | 0 | 1 | 0 | 0 | 0 | 0 | 0 | 0 | 0 | 0 | 0 | 55 | 78 | 0 | 45 | 78 | 2 | sphere | 2.5 | Chitosan | sodium acetate | 5 | 37 | TMB | 0.018 |  |  | 10.1039/c7nr03399k
138 | AgNP/SWCNT | OXD | 0 | 0 | 0 | 0 | 0 | 0 | 0 | 0 | 0 | 0 | 0 | 100 | 47 | 0 | 0 | 0 | 0 | sphere | 21 | carbon | sodium acetate | 4 | 25 | TMB | 0.19 | 0.012 |  | 10.1002/bio.3820
139 | NiCo2S4-rGO | OXD | 1 | 0 | 0 | 1 | 0 | 0 | 0 | 0 | 0 | 0 | 0 | 66.6 | 27 | 3 | 33.3 | 28 | 2 | nanoflower | 800 | rGO | sodium acetate | 4 | 25 | TMB |  |  |  | 10.1007/s00604-018-3035-8
140 | CeO2 | OXD | 1 | 0 | 0 | 0 | 0 | 0 | 0 | 0 | 0 | 0 | 0 | 100 | 58 | 4 | 0 | 0 | 0 | sphere | 2 | none | sodium acetate | 4.2 | 20 | glucose | 5.93 | 0.59 | 10.09 | 10.7150/thno.41484
141 | CeO2/DNA | OXD | 1 | 1 | 1 | 0 | 0 | 0 | 0 | 0 | 0 | 0 | 0 | 100 | 58 | 4 | 0 | 0 | 0 | sphere | 1000 | DNA | sodium acetate | 4.2 | 20 | glucose | 11.67 | 0.33 | 5.69 | 10.7150/thno.41484
142 | Ag NPs | OXD | 0 | 0 | 0 | 0 | 0 | 0 | 0 | 0 | 0 | 0 | 0 | 100 | 47 | 0 | 0 | 0 | 0 | nanoparticle | 20 | AA | water | 7 | 25 | TMB | 0.25 | 0.33 |  | 10.1039/c9an00105k
143 | Pt–Se | OXD | 0 | 0 | 0 | 0 | 0 | 0 | 0 | 0 | 0 | 0 | 0 | 100 | 78 | 0 | 0 | 0 | 0 | sphere | 13.5 | PVP | sodium acetate | 4.4 | 40 | TMB | 0.051 | 0.104167 |  | 10.1007/s10853-017 181-8
144 | Pt | OXD | 0 | 0 | 0 | 0 | 0 | 0 | 0 | 0 | 0 | 0 | 0 | 100 | 78 | 0 | 0 | 0 | 0 | sphere | 5.4 | PVP | sodium acetate | 3.8 | 30 | TMB | 0.029 | 0.194833 |  | 10.1007/s10853-017 181-8
145 | photosensitized MOF | OXD | 0 | 1 | 0 | 0 | 0 | 0 | 0 | 0 | 0 | 0 | 0 | 60 | 44 | 4 | 40 | 30 | 2 | nanorod | 1200 | PS Organic Linker | sodium acetate | 4 | 25 | TMB | 0.165 | 0.139 |  | 10.1021/acs.analchem.9b00512
146 | Au@PdNRs | OXD | 0 | 0 | 0 | 0 | 0 | 0 | 0 | 0 | 0 | 0 | 0 | 87.9 | 79 | 0 | 12.81 | 78 | 0 | nanorod | 69.5 | CTAB | water | 7 | 60 | NaA | 0.1012 | 0.31 |  | 10.1021/acsami.9b16286
147 | Au@PdNRs | OXD | 0 | 0 | 0 | 0 | 0 | 0 | 0 | 0 | 0 | 0 | 0 | 87.9 | 79 | 0 | 12.81 | 78 | 0 | nanorod | 69.5 | CTAB | water | 7 | 30 | NaA | 0.063 | 0.055 |  | 10.1021/acsami.9b16286
148 | Au@PdNRs | OXD | 0 | 0 | 0 | 0 | 0 | 0 | 0 | 0 | 0 | 0 | 0 | 87.9 | 79 | 0 | 12.81 | 78 | 0 | nanorod | 69.5 | CTAB | water | 7 | 30 | NaA | 0.0658 | 0.09 |  | 10.1021/acsami.9b16286
149 | AuNPs | OXD | 0 | 0 | 0 | 0 | 0 | 0 | 0 | 0 | 0 | 0 | 0 | 100 | 79 | 0 | 0 | 0 | 0 | nanorod | 66.5 | CTAB | water | 7 | 60 | NaA | 0.185 | 0.1262 |  | 10.1021/acsami.9b16286
150 | Au@Pt NDRs | OXD | 0 | 0 | 0 | 0 | 0 | 0 | 0 | 0 | 0 | 0 | 0 | 84.89 | 79 | 0 | 15.11 | 78 | 0 | nanorod | 60 | CTAB | Tris-HCl | 7 | 37 | Fe2+ | 0.0691 | 0.253 | 2100 | 10.1007/s12274-015-0904-x
151 | AuNP | OXD | 0 | 0 | 0 | 0 | 0 | 0 | 0 | 0 | 0 | 0 | 0 | 100 | 79 | 0 | 0 | 0 | 0 | sphere | 13 | citrate | water | 7 | 25 | glucose | 6.97 | 0.63 |  | 10.1021/nn102592h
152 | MnOx MS-500 | OXD | 1 | 0 | 0 | 0 | 0 | 0 | 0 | 0 | 0 | 0 | 0 | 56 | 25 | 4 | 44 | 25 | 2 | sphere | 3800 | none | phosphate buffer | 7 | 25 | OPD | 0.59 | 1.34 |  | 10.1039/c9nj03527c
153 | MnOx MS-410 | OXD | 1 | 0 | 0 | 0 | 0 | 0 | 0 | 0 | 0 | 0 | 0 | 60 | 25 | 4 | 40 | 25 | 2 | sphere | 3800 | none | phosphate buffer | 7 | 25 | OPD | 2.595 | 8.77 |  | 10.1039/c9nj03527c
154 | MnO2-BSA | OXD | 1 | 1 | 0 | 1 | 0 | 0 | 0 | 0 | 0 | 0 | 0 | 100 | 25 | 4 | 0 | 0 | 0 | nanosheet | 50 | BSA | sodium acetate | 4 | 37 | glucose | 21 | 0.4 |  | 10.1002/adfm.201800018
155 | MOF(Co/2Fe) | OXD | 0 | 0 | 0 | 0 | 0 | 0 | 0 | 0 | 0 | 0 | 0 | 66.7 | 26 | 3 | 33.3 | 27 | 2 | nanoparticle | 250 | H3BTC | sodium acetate | 3.5 | 25 | TMB | 0.199 | 0.0039 |  | 10.1007/s00604-017-2509-4
156 | CeO2 | OXD | 1 | 0 | 0 | 0 | 0 | 0 | 0 | 0 | 0 | 0 | 0 | 72.97 | 58 | 4 | 27.03 | 58 | 3 | nanorod | 1200 | none | sodium acetate | 4 | 25 | TMB | 0.10241 | 0.0601 |  | 10.1039/c9tb01515a
157 | ZIF-67 | OXD | 0 | 1 | 0 | 0 | 0 | 0 | 0 | 0 | 0 | 0 | 0 | 86 | 27 | 2 | 14 | 27 | 3 | dodecahedral | 750 | none | sodium acetate | 4 | 25 | TMB | 0.022 | 0.412 |  | 10.1039/c9cc06840f
158 | ZIF-67 | OXD | 0 | 1 | 0 | 0 | 0 | 0 | 0 | 0 | 0 | 0 | 0 | 86 | 27 | 2 | 14 | 27 | 3 | dodecahedral | 750 | none | sodium acetate | 4 | 25 | AR | 0.00528 | 0.0282 |  | 10.1039/c9cc06840f
159 | MnO2 nanosheet | OXD | 1 | 1 | 0 | 0 | 0 | 0 | 0 | 0 | 0 | 0 | 0 | 100 | 25 | 4 | 0 | 0 | 0 | nanosheet | 250 | TMA·OH | sodium acetate | 5.1 | 25 | TMB | 0.0632 | 4.25 |  | 10.1016/j.bios.2011.12.033
160 | MnO2 sphere | OXD | 1 | 0 | 0 | 0 | 0 | 0 | 0 | 0 | 0 | 0 | 0 | 100 | 25 | 4 | 0 | 0 | 0 | sphere | 565 | none | sodium acetate | 5.1 | 25 | TMB | 0.0314 | 7.19 |  | 10.1016/j.bios.2011.12.033
161 | MnO2 nanowire | OXD | 1 | 0 | 0 | 0 | 0 | 0 | 0 | 0 | 0 | 0 | 0 | 100 | 25 | 4 | 0 | 0 | 0 | nanowire |  | none | sodium acetate | 5.1 | 25 | TMB | 0.0491 | 7.35 |  | 10.1016/j.bios.2011.12.033
162 | MnO2 nanostick | OXD | 1 | 0 | 0 | 0 | 0 | 0 | 0 | 0 | 0 | 0 | 0 | 100 | 25 | 4 | 0 | 0 | 0 | nanorod | 2000 | none | sodium acetate | 5.1 | 25 | TMB | 0.147 | 1.34 |  | 10.1016/j.bios.2011.12.033
163 | bare AuNPs | OXD | 0 | 0 | 0 | 0 | 0 | 0 | 0 | 0 | 0 | 0 | 0 | 100 | 79 | 0 | 0 | 0 | 0 | sphere | 13 | citrate | water | 7 | 25 | glucose | 4.73 | 0.68 | 47.33 | 10.1002/anie.201105121
164 | ss-DNA–AuNPs | OXD | 0 | 1 | 1 | 0 | 0 | 0 | 0 | 0 | 0 | 0 | 0 | 100 | 79 | 0 | 0 | 0 | 0 | sphere | 13 | ssDNA | water | 7 | 25 | glucose | 17.67 | 0.18 | 12 | 10.1002/anie.201105121
165 | ds-DNA–AuNPs | OXD | 0 | 1 | 1 | 0 | 0 | 0 | 0 | 0 | 0 | 0 | 0 | 100 | 79 | 0 | 0 | 0 | 0 | sphere | 13 | dsDNA | water | 7 | 25 | glucose | 6.98 | 0.53 | 35.33 | 10.1002/anie.201105121
166 | V2O5 Nanobelts | OXD | 1 | 0 | 0 | 0 | 0 | 0 | 0 | 0 | 0 | 0 | 0 | 100 | 23 | 5 | 0 | 0 | 0 | nanorod | 5000 | none | 0 | 7 | 37 | glucose | 3.02 | 0.18114 |  | 10.1021/acs.analchem.9b05872
167 | MnO2 | OXD | 1 | 0 | 0 | 0 | 0 | 0 | 0 | 0 | 0 | 0 | 0 | 100 | 25 | 4 | 0 | 0 | 0 | sphere | 50 | none | citric acidic–PBS | 3.8 | 25 | ABTS | 0.03 | 0.046 |  | 10.1080/03067319.2019.1599875
168 | MnO2 | OXD | 1 | 0 | 0 | 0 | 0 | 0 | 0 | 0 | 0 | 0 | 0 | 100 | 25 | 4 | 0 | 0 | 0 | sphere | 50 | none | citric acidic–PBS | 3.8 | 25 | TMB | 0.027 | 0.113 |  | 10.1080/03067319.2019.1599875
169 | Au@Pt | OXD | 0 | 0 | 0 | 1 | 0 | 0 | 0 | 0 | 0 | 0 | 0 | 90.91 | 79 | 0 | 9.09 | 78 | 0 | nanorod | 50 | PSS | PBS | 4.5 | 37 | TMB | 0.0089 | 0.0177 | 420 | 10.1039/c3ra23215h
170 | Au@PtAg0.33 | OXD | 0 | 0 | 0 | 1 | 0 | 0 | 0 | 0 | 0 | 0 | 0 | 73.68 | 79 | 0 | 19.87 | 78 | 0 | nanorod | 50 | PSS | PBS | 4.5 | 37 | TMB | 0.0065 | 0.0092 | 220 | 10.1039/c3ra23215h
171 | Au@PtAg0.5 | OXD | 0 | 0 | 0 | 1 | 0 | 0 | 0 | 0 | 0 | 0 | 0 | 71.17 | 79 | 0 | 19.22 | 78 | 0 | nanorod | 50 | PSS | PBS | 4.5 | 37 | TMB | 0.0065 | 0.0056 | 130 | 10.1039/c3ra23215h
172 | Au−APC | OXD | 0 | 0 | 0 | 0 | 0 | 0 | 0 | 0 | 0 | 0 | 0 | 100 | 79 | 0 | 0 | 26 | 3 | sphere | 100 | carbon | water | 7 | 25 | glucose | 7.54 | 0.26 | 26.46 | 10.1021/acsami.7b18690
173 | Fe-N-C SAzymes | OXD | 0 | 1 | 0 | 0 | 0 | 0 | 0 | 0 | 0 | 0 | 0 | 100 | 26 | 3 | 0 | 0 | 0 | sphere |  | none | sodium acetate | 4 | 37 | TMB | 1.81 | 0.000601 |  | 10.1002/smll.201903108
174 | CeO2 NC | OXD | 1 | 0 | 0 | 0 | 0 | 0 | 0 | 0 | 0 | 0 | 0 | 100 | 58 | 4 | 0 | 0 | 0 | nanocube | 22 | none | sodium acetate | 4 | 25 | TMB | 2.01 |  |  | 10.1021/acsami.7b05036
175 | 5% Pr-CeO2 NC | OXD | 1 | 0 | 0 | 0 | 0 | 0 | 0 | 0 | 0 | 0 | 0 | 95 | 58 | 4 | 5 | 59 | 3 | nanocube | 31 | none | sodium acetate | 4 | 25 | TMB | 0.79 |  |  | 10.1021/acsami.7b05036
176 | 10% Pr-CeO2 NC | OXD | 1 | 0 | 0 | 0 | 0 | 0 | 0 | 0 | 0 | 0 | 0 | 90 | 58 | 4 | 10 | 59 | 3 | nanocube | 27 | none | sodium acetate | 4 | 25 | TMB | 0.27 |  |  | 10.1021/acsami.7b05036
177 | 15% Pr-CeO2 NC | OXD | 1 | 0 | 0 | 0 | 0 | 0 | 0 | 0 | 0 | 0 | 0 | 85 | 58 | 4 | 15 | 59 | 3 | nanocube | 27 | none | sodium acetate | 4 | 25 | TMB | 0.23 |  |  | 10.1021/acsami.7b05036
178 | 20% Pr-CeO2 NC+NR | OXD | 1 | 0 | 0 | 0 | 0 | 0 | 0 | 0 | 0 | 0 | 0 | 80 | 58 | 4 | 20 | 59 | 3 | nanorod |  | none | sodium acetate | 4 | 25 | TMB | 0.15 |  |  | 10.1021/acsami.7b05036
179 | MnCo2O4 | OXD | 1 | 0 | 0 | 0 | 0 | 0 | 0 | 0 | 0 | 0 | 0 | 30.41 | 25 | 2 | 30.41 | 25 | 2 | sphere | 800 | none | sodium acetate | 4 | 25 | TMB | 0.00899 | 0.0604 |  | 10.1016/j.snb.2018.04.150
180 | Cu-Pt Nanoalloys | OXD | 0 | 0 | 0 | 0 | 0 | 0 | 0 | 0 | 1 | 0 | 0 | 50 | 29 | 0 | 50 | 78 | 0 | sphere | 4.5 | ChEO15 | citrate buffer | 4 | 37 | TMB | 0.29 | 0.0075 |  | 10.1002/slct.201900681
181 | mixed-valence-state cobalt | OXD | 0 | 0 | 0 | 0 | 0 | 0 | 0 | 0 | 0 | 0 | 0 | 55.56 | 27 | 2 | 44.44 | 27 | 3 | hexagonal | 200 | H3BTC | sodium acetate | 4.5 | 35 | TMB | 0.00088 | 0.018 |  | 10.1016/j.snb.2017.07.104
182 | PtNPs@MnO2 | OXD | 1 | 0 | 0 | 0 | 0 | 0 | 0 | 0 | 0 | 0 | 0 | 50 | 25 | 4 | 50 | 78 | 0 | sphere | 250 | citrate | sodium acetate | 4 | 25 | TMB | 0.015 | 0.156 |  | 10.1016/j.bios.2018.08.004
183 | MnO2 nanosheets | OXD | 1 | 0 | 0 | 0 | 0 | 0 | 0 | 0 | 0 | 0 | 0 | 50 | 25 | 4 | 50 | 78 | 0 | nanosheet | 100 | none | sodium acetate | 4 | 25 | TMB | 0.095 | 0.26 |  | 10.1016/j.bios.2018.08.004
184 | PtNPs | OXD | 0 | 0 | 0 | 0 | 0 | 0 | 0 | 0 | 0 | 0 | 0 | 50 | 25 | 4 | 50 | 78 | 0 | sphere | 45 | citrate | sodium acetate | 4 | 25 | TMB | 0.62 | 0.011 |  | 10.1016/j.bios.2018.08.004
185 | Fe3O4 NPs | OXD | 1 | 0 | 0 | 0 | 0 | 0 | 0 | 0 | 0 | 0 | 0 | 77 | 26 | 3 | 23 | 26 | 2 | sphere | 35 | citrate | phosphate buffer | 9 | 25 | AR | 0.0963 | 0.0011 |  | 10.1016/j.jcis.2019.01.061
186 | MFNP1:1 | OXD | 0 | 0 | 0 | 0 | 0 | 0 | 0 | 0 | 0 | 0 | 0 | 35.5 | 26 | 3 | 23.5 | 25 | 3 | sphere | 75 | citrate | phosphate buffer | 9 | 25 | AR | 0.0342 | 0.244 |  | 10.1016/j.jcis.2019.01.061
187 | MFNP2:1 | OXD | 0 | 0 | 0 | 0 | 0 | 0 | 0 | 0 | 0 | 0 | 0 | 32 | 25 | 4 | 24.67 | 25 | 3 | sphere | 51 | citrate | phosphate buffer | 9 | 25 | AR | 0.0401 | 0.31 |  | 10.1016/j.jcis.2019.01.061
188 | MFNP3:1 | OXD | 0 | 0 | 0 | 0 | 0 | 0 | 0 | 0 | 0 | 0 | 0 | 43.5 | 25 | 4 | 17.25 | 26 | 3 | sphere | 39 | citrate | phosphate buffer | 9 | 25 | AR | 0.0486 | 0.625 |  | 10.1016/j.jcis.2019.01.061
189 | MnOx NPs | OXD | 1 | 0 | 0 | 0 | 0 | 0 | 0 | 0 | 0 | 0 | 0 | 76 | 25 | 4 | 17 | 25 | 3 | sphere | 65 | citrate | phosphate buffer | 9 | 25 | AR | 0.0612 | 0.306 |  | 10.1016/j.jcis.2019.01.061
190 | γ-MnOOH NWs | OXD | 1 | 0 | 0 | 0 | 0 | 0 | 0 | 0 | 0 | 0 | 0 | 100 | 25 | 3 | 0 | 0 | 0 | nanorod | 60 | PVP | sodium acetate | 4 | 25 | TMB | 0.037 | 0.087 |  | 10.1016/j.snb.2019.04.020
191 | Cu NCs | OXD | 0 | 1 | 0 | 0 | 0 | 0 | 0 | 0 | 0 | 0 | 0 | 100 | 29 | 0 | 0 | 0 | 0 | sphere | 2.5 | none | phosphate buffer | 6 | 40 | AA | 0.46 | 2.35 | 0.23 | 10.1021/acsami.0c11983
192 | CuO NPs | OXD | 1 | 0 | 0 | 0 | 0 | 0 | 0 | 0 | 0 | 0 | 0 | 100 | 29 | 2 | 0 | 0 | 0 | sphere | 6.8 | none | phosphate buffer | 7 | 45 | AA | 0.1302 | 0.99 | 26.98 | 10.1002/cbic.201900595
193 | CuO NPs | OXD | 1 | 0 | 0 | 0 | 0 | 0 | 0 | 0 | 0 | 0 | 0 | 100 | 29 | 2 | 0 | 0 | 0 | sphere | 6.3 | none | phosphate buffer | 4 | 37 | TMB | 0.016 |  |  | 10.1039/c2an35072f
194 | CuO NPs | OXD | 1 | 0 | 0 | 0 | 0 | 0 | 0 | 0 | 0 | 0 | 0 | 100 | 29 | 2 | 0 | 0 | 0 | sphere | 6.3 | none | phosphate buffer | 4 | 37 | H2O2 | 41 |  |  | 10.1039/c2an35072f
195 | Mn3O4 nanoparticles | OXD | 1 | 0 | 0 | 0 | 0 | 0 | 0 | 0 | 0 | 0 | 0 | 66.6 | 25 | 3 | 33.3 | 25 | 2 | octahedral | 150 | none | sodium acetate | 3 |  | TMB | 0.022 | 0.2743 |  | 10.1007/s00604-019-4069-2
196 | Cu2O | OXD | 1 | 0 | 0 | 0 | 0 | 0 | 0 | 0 | 0 | 0 | 0 | 100 | 29 | 1 | 0 | 0 | 0 | nanocube | 1000 | none | water | 7 | 25 | OPD | 1.69 | 0.0345 |  | 10.1016/j.cej.2019.122484
197 | Cu2O-CDs-Cu | OXD | 1 | 0 | 0 | 0 | 0 | 0 | 0 | 0 | 0 | 0 | 0 | 71.43 | 29 | 1 | 28.57 | 29 | 0 | sphere | 2000 | carbon | water | 7 | 25 | OPD | 11.95 | 0.07866667 |  | 10.1016/j.cej.2019.122484
198 | Cu2O-CDs-Cu | OXD | 1 | 0 | 0 | 0 | 0 | 0 | 0 | 0 | 0 | 0 | 0 | 71.43 | 29 | 1 | 28.57 | 29 | 0 | sphere | 2000 | carbon | water | 7 | 25 | OPD | 3.94 | 0.1578333 |  | 10.1016/j.cej.2019.122484
199 | NiFe2O4 | OXD | 1 | 0 | 0 | 0 | 0 | 0 | 0 | 0 | 0 | 0 | 0 | 66.67 | 26 | 3 | 33.33 | 28 | 2 | sphere | 32 | none | citrate–phosphate | 7 | 25 | OPD | 8.4 | 0.008666667 |  | 10.1002/aoc.4465
200 | ZnFe2O4 | OXD | 1 | 0 | 0 | 0 | 0 | 0 | 0 | 0 | 0 | 0 | 0 | 66.67 | 26 | 3 | 33.33 | 30 | 2 | sphere | 10 | none | citrate–phosphate | 7 | 25 | OPD | 22.6 | 0.008166667 |  | 10.1002/aoc.4465
201 | MnFe2O4 | OXD | 1 | 0 | 0 | 0 | 0 | 0 | 0 | 0 | 0 | 0 | 0 | 66.67 | 26 | 3 | 33.33 | 25 | 2 | sphere | 18 | none | citrate–phosphate | 7 | 25 | OPD | 27.5 | 0.104 |  | 10.1002/aoc.4465
202 | CoFe2O4 | OXD | 1 | 0 | 0 | 0 | 0 | 0 | 0 | 0 | 0 | 0 | 0 | 66.67 | 26 | 3 | 33.33 | 27 | 2 | sphere | 15 | none | citrate–phosphate | 7 | 25 | OPD | 32.7 | 0.078 |  | 10.1002/aoc.4465
203 | Fe-Co-LDH | OXD | 0 | 0 | 0 | 0 | 0 | 0 | 0 | 0 | 0 | 0 | 0 | 75 | 27 | 2 | 25 | 26 | 3 | nanosheet | 100 | none | sodium acetate | 4 | 37 | TMB | 0.34 | 0.054 |  | 10.1007/s00604-019-3835-5
204 | Pd cube@CeO2 | OXD | 1 | 0 | 0 | 0 | 0 | 0 | 0 | 0 | 0 | 0 | 0 | 51.28 | 58 | 4 | 48.72 | 46 | 0 | nanoparticle | 32 | PVP | sodium acetate | 4 | 37 | TMB | 0.21 |  |  | 10.1007/s00604-019-4070-9
205 | BSA-Ag NCs | OXD | 0 | 1 | 1 | 0 | 0 | 0 | 0 | 0 | 0 | 0 | 0 | 100 | 79 | 0 | 0 | 0 | 0 | sphere | 2.25 | BSA、Hg2+ | sodium acetate | 4 | 10 | TMB | 0.119 | 0.214 |  | 10.1016/j.aca.2015.02.027
206 | NL-MnCaO2 | OXD | 1 | 0 | 0 | 0 | 0 | 0 | 0 | 0 | 0 | 0 | 0 | 68.97 | 25 | 4 | 31.03 | 20 | 2 | nanoparticle |  | none | sodium acetate | 5 | 25 | TMB | 0.087 | 0.9783 |  | 10.1016/j.aca.2020.03.021
207 | NL-MnCaO2 | OXD | 1 | 0 | 0 | 0 | 0 | 0 | 0 | 0 | 0 | 0 | 0 | 68.97 | 25 | 4 | 31.03 | 20 | 2 | nanoparticle |  | none | sodium acetate | 5 | 25 | glucose | 0.019 | 5880 |  | 10.1016/j.aca.2020.03.021
208 | Pro-PtNPs | OXD | 0 | 1 | 0 | 0 | 0 | 0 | 0 | 0 | 0 | 0 | 0 | 100 | 78 | 0 | 0 | 0 | 0 | sphere | 20.62 | protamine | sodium acetate | 4 | 40 | TMB | 0.0573 | 1.13 |  | 10.1016/j.snb.2018.12.109
209 | citrate-PtNPs | OXD | 0 | 1 | 0 | 0 | 0 | 0 | 0 | 0 | 0 | 0 | 0 | 100 | 78 | 0 | 0 | 0 | 0 | sphere | 2.45 | citrate | sodium acetate | 4 | 40 | TMB | 0.09104 | 0.5 |  | 10.1016/j.snb.2018.12.109
210 | Co3O4 | OXD | 1 | 0 | 0 | 0 | 0 | 0 | 0 | 0 | 0 | 0 | 0 | 66.67 | 27 | 3 | 33.33 | 27 | 2 | nanoflower | 360 | none | sodium acetate | 4.5 | 30 | TMB | 0.0469 | 0.0459 |  | 10.1016/j.bios.2020.112342
211 | Ce-BPyDC | OXD | 0 | 1 | 0 | 0 | 0 | 0 | 0 | 0 | 0 | 0 | 0 | 54.55 | 58 | 4 | 45.45 | 58 | 3 | nanocube | 225 | none | sodium acetate | 4 | 25 | TMB | 0.12 | 0.206 |  | 10.1021/acs.inorgchem.9b00661
212 | Pt nanoparticles | OXD | 0 | 1 | 0 | 0 | 0 | 0 | 0 | 0 | 0 | 0 | 0 | 100 | 78 | 0 | 0 | 0 | 0 | sphere | 30 | PVP | sodium acetate | 4 | 35 | TMB | 0.102 |  |  | 10.3390/nano10061015
213 | Au NPs | OXD | 0 | 1 | 1 | 0 | 0 | 0 | 0 | 0 | 0 | 0 | 0 | 100 | 79 | 0 | 0 | 0 | 0 | sphere | 12 | DNA | Tris-HCl | 7.4 | 37 | glucose | 28.59 |  |  | 10.1038/srep14402
214 | Fe-N/C | OXD | 0 | 1 | 0 | 0 | 0 | 0 | 0 | 0 | 0 | 0 | 0 | 100 | 26 | 3 | 0 | 0 | 0 | dodecahedral | 120 | none | sodium acetate | 3.5 | 37 | TMB | 0.94 | 0.598 |  | 10.1016/j.snb.2019.127511
215 | SA-PtNPs | OXD | 0 | 0 | 0 | 0 | 0 | 0 | 0 | 0 | 0 | 0 | 0 | 100 | 78 | 0 | 0 | 0 | 0 | sphere | 5.9 | sodium alginate | phosphate buffer | 4.5 | 37 | 0 | 0.0116 | 0.09145 |  | 10.3389/fchem.2020.00654
216 | HS-PtNPs | OXD | 0 | 1 | 0 | 1 | 0 | 0 | 0 | 0 | 0 | 0 | 0 | 57 | 78 | 4 | 42 | 78 | 0 | sphere | 4.8 | heparin | phosphate buffer | 3.5 | 37 | TMB | 0.01012 |  |  | 10.1016/j.talanta.2019.120707
217 | Ce-MOF | OXD | 0 | 0 | 0 | 0 | 0 | 0 | 0 | 0 | 0 | 0 | 0 | 74.36 | 26 | 3 | 25.64 | 58 | 4 | nanorod | 1000 | BTC | sodium acetate | 4 | 25 | TMB | 0.00037 | 5.5 |  | 10.1039/C4CC10346G
218 | CeO2 | OXD | 1 | 0 | 0 | 0 | 0 | 0 | 0 | 0 | 0 | 0 | 0 | 100 | 58 | 4 | 0 | 0 | 0 | sphere | 18.9 | none | PBS | 6.5 | 25 | dopamine | 0.0025 |  |  | 10.1016/j.aca.2015.04.052
219 | CeO2 | OXD | 1 | 0 | 0 | 0 | 0 | 0 | 0 | 0 | 0 | 0 | 0 | 100 | 58 | 4 | 0 | 0 | 0 | sphere | 18.9 | none | PBS | 6.5 | 25 | catechol | 0.18 |  |  | 10.1016/j.aca.2015.04.052
220 | Cit-IrNPs | OXD | 0 | 0 | 0 | 0 | 0 | 0 | 0 | 0 | 0 | 0 | 0 | 72.89 | 77 | 0 | 27.11 | 77 | 3 | sphere | 1.5 | citrate | sodium acetate | 3.86 | 25 | H2O2 | 21.09 |  |  | 10.1016/j.apcatb.2020.118725
221 | Cit-IrNPs | OXD | 0 | 0 | 0 | 0 | 0 | 0 | 0 | 0 | 0 | 0 | 0 | 72.89 | 77 | 0 | 27.11 | 77 | 3 | sphere | 1.5 | citrate | sodium acetate | 3.86 | 25 | H2O2 | 0.287 | 0.587 |  | 10.1016/j.apcatb.2020.118725
222 | MnO2-Silk | OXD | 1 | 1 | 0 | 1 | 0 | 0 | 0 | 0 | 0 | 0 | 0 | 100 | 25 | 4 | 0 | 0 | 0 | network |  | silk | phosphate citrate buffer | 5 | 25 | TMB | 0.72 | 1.416667e-05 |  | 10.1016/j.reactfunctpolym.2020.104565
223 | MnO2-Silk | OXD | 1 | 1 | 0 | 1 | 0 | 0 | 0 | 0 | 0 | 0 | 0 | 100 | 25 | 4 | 0 | 0 | 0 | network |  | silk | phosphate citrate buffer | 5 | 25 | OPD | 50.99 | 8.166667e-06 |  | 10.1016/j.reactfunctpolym.2020.104565
224 | Fe-N/C | OXD | 0 | 1 | 0 | 0 | 0 | 0 | 0 | 0 | 0 | 0 | 0 | 100 | 26 | 4 | 0 | 0 | 0 | nanosheet | 120 | none | water | 3.5 | 37 | TMB | 0.94 |  |  | 10.1016/j.snb.2019.127511
225 | CeO2NRs-MOF | OXD | 1 | 0 | 0 | 0 | 0 | 0 | 0 | 0 | 0 | 0 | 0 | 100 | 58 | 4 | 0 | 0 | 0 | network | 120 | none | water | 4 | 25 | TMB | 107.6 |  |  | 10.1021/acs.analchem.9b05593
226 | LaMnO3+d nanofibers | OXD | 1 | 0 | 0 | 0 | 0 | 0 | 0 | 0 | 0 | 0 | 0 | 50 | 57 | 3 | 50 | 25 | 3 | nanorod | 170 | none | sodium acetate | 4 | 30 | TMB | 0.037 | 0.0768 |  | 10.1039/c8tb01706a
227 | citrate-PtNPs | OXD | 0 | 1 | 0 | 0 | 0 | 0 | 0 | 0 | 0 | 0 | 0 | 100 | 78 | 0 | 0 | 0 | 0 | sphere | 2.45 | citrate | sodium acetate | 4 | 40 | TMB | 0.09104 | 0.5 |  | 10.1016/j.snb.2018.12.109
228 | CeO2 NC | OXD | 1 | 0 | 0 | 0 | 0 | 0 | 0 | 0 | 0 | 0 | 0 | 100 | 58 | 4 | 0 | 0 | 0 | nanocube | 22 | none | sodium acetate | 4 | 25 | TMB | 2.01 |  |  | 10.1021/acsami.7b05036
229 | NiCo2S4-rGO | OXD | 1 | 0 | 0 | 1 | 0 | 0 | 0 | 0 | 0 | 0 | 0 | 66.6 | 27 | 3 | 33.3 | 28 | 2 | nanoflower | 800 | rGO | sodium acetate | 4 | 25 | TMB |  |  |  | 10.1007/s00604-018-3035-8
230 | Mn3O4 nanoparticles | OXD | 1 | 0 | 0 | 0 | 0 | 0 | 0 | 0 | 0 | 0 | 0 | 66.6 | 25 | 3 | 33.3 | 25 | 2 | octahedral | 150 | none | sodium acetate | 3 | 27 | TMB | 0.022 | 0.2743 |  | 10.1007/s00604-019-4069-2
231 | Au@Pt | OXD | 0 | 0 | 0 | 1 | 0 | 0 | 0 | 0 | 0 | 0 | 0 | 90.91 | 79 | 0 | 9.09 | 78 | 0 | nanorod | 50 | PSS | PBS | 4.5 | 37 | TMB | 0.0089 | 0.0177 | 420 | 10.1039/c3ra23215h
232 | IrNPs | OXD | 0 | 0 | 0 | 0 | 0 | 0 | 0 | 0 | 0 | 0 | 0 | 100 | 77 | 0 | 0 | 0 | 0 | sphere | 2.5 | citrate | acetate buffer | 3.5 | 25 | TMB | 0.28 | 0.1365 | 16 | 10.1007/s00604-017-2326-9
233 | Pt NPs | OXD | 0 | 0 | 0 | 0 | 0 | 0 | 0 | 0 | 0 | 0 | 0 | 100 | 78 | 0 | 0 | 0 | 0 | sphere | 30 | citrate | PBS | 7 | 25 | quercetin | 0.05437 | 5.79 | 244.82 | 10.1021/acsami.5b05180
234 | Pt NPs | OXD | 0 | 0 | 0 | 0 | 0 | 0 | 0 | 0 | 0 | 0 | 0 | 100 | 78 | 0 | 0 | 0 | 0 | sphere | 30 | citrate | PBS | 7 | 25 | quercetin | 0.05437 | 5.79 | 244.82 | 10.1021/acsami.5b05180
235 | CeO2 | OXD | 1 | 0 | 0 | 0 | 0 | 0 | 0 | 0 | 0 | 0 | 0 | 100 | 58 | 4 | 0 | 0 | 0 | nanoparticle |  | PAA | PBS | 8 | 25 | 3,5-DTBC | 1.26 | 0.182 | 0.000628 | 10.1021/jacs.0c07273
236 | HS-PtNPs | OXD | 0 | 1 | 0 | 1 | 0 | 0 | 0 | 0 | 0 | 0 | 0 | 57 | 78 | 4 | 42 | 78 | 0 | sphere | 4.8 | heparin | phosphate buffer | 3.5 | 37 | TMB | 0.01012 |  |  | 10.1016/j.talanta.2019.120707
237 | PtNPs@MnO2 | OXD | 1 | 0 | 0 | 0 | 0 | 0 | 0 | 0 | 0 | 0 | 0 | 50 | 25 | 4 | 50 | 78 | 0 | sphere | 250 | citrate | sodium acetate | 4 | 25 | TMB | 0.015 | 0.156 |  | 10.1016/j.bios.2018.08.004
238 | ATP-Cu | OXD | 0 | 1 | 1 | 0 | 0 | 0 | 0 | 0 | 0 | 0 | 0 | 100 | 29 | 2 | 0 | 0 | 0 | network |  | ATP | MES buffer | 6.7 | 25 | 2,4-DP | 0.207 | 0.036667 |  | 10.1039/c9tb01390c
239 | Fe-Pt Alloys | OXD | 0 | 0 | 0 | 0 | 0 | 0 | 0 | 0 | 0 | 0 | 0 | 50 | 26 | 0 | 50 | 78 | 0 | sphere | 28 | ChEO15 | citrate buffer | 3 | 37 | TMB | 0.03 | 0.0142 |  | 10.1016/j.colsurfa.2018.05.034
240 | Ni-N/C-CNT | OXD | 0 | 0 | 0 | 0 | 0 | 0 | 0 | 0 | 0 | 0 | 0 | 100 | 28 | 2 | 0 | 0 | 0 | sphere |  | N-carbon | sodium acetate | 4 | 25 | TMB | 0.284 | 0.02445 | 0.056 | 10.1039/c9cc01503e
241 | Ce-MOF | OXD | 0 | 0 | 0 | 0 | 0 | 0 | 0 | 0 | 0 | 0 | 0 | 74.36 | 26 | 3 | 25.64 | 58 | 4 | nanorod | 1000 | BTC | sodium acetate | 4 | 25 | TMB | 0.00037 | 5.5 |  | 10.1039/C4CC10346G