## Sheet1
| nanozyme | classification | contain O | contain N | contain P | contain S | contain Si | contain Se | contain B | contain F | contain Cl | contain Br | contain I | main metal proportion | main metal number | main metal valence | minor metal percentage | minor metal number | minor metal valence | 3rd metal ratio | 3rd metal type | 3rd metal valence | shape | size (nm) | surface treatment | dispersion medium | pH | temperature/oC | Substrate | Km/mM | Vmax/μM s-1 | Kcat/s-1 | IC50/μM | data reference doi
1 | bare CeO2 | SOD | 1 | 0 | 0 | 0 | 0 | 0 | 0 | 0 | 0 | 0 | 0 | 85.5 | 58 | 4 | 14.5 | 58 | 3 |  |  |  | nanoparticle | 9 | none | Tris-HCl | 6.8 | 37 | xanthine/XO | 0.59 | 1300 | 0.74 | 0.0209 | 10.1021/acsami.0c08778
2 | CeO2@PAA2K | SOD | 1 | 0 | 0 | 0 | 0 | 0 | 0 | 0 | 0 | 0 | 0 | 85.5 | 58 | 4 | 14.5 | 58 | 3 |  |  |  | nanoparticle | 15.1 | PAA | Tris-HCl | 6.8 | 37 | xanthine/XO | 0.17 | 31000 | 0.05 | 0.0209 | 10.1021/acsami.0c08778
3 | CeO2@PAA5K | SOD | 1 | 0 | 0 | 0 | 0 | 0 | 0 | 0 | 0 | 0 | 0 | 85.5 | 58 | 4 | 14.5 | 58 | 3 |  |  |  | nanoparticle | 40.2 | PAA | Tris-HCl | 6.8 | 37 | xanthine/XO | 0.086 | 73000 | 0.06 | 0.0209 | 10.1021/acsami.0c08778
4 | CeO2@MPEG2KMPh | SOD | 1 | 0 | 1 | 0 | 0 | 0 | 0 | 0 | 0 | 0 | 0 | 85.5 | 58 | 4 | 14.5 | 58 | 3 |  |  |  | nanoparticle | 27.2 | PEG-phosphonic acidic | Tris-HCl | 6.8 | 37 | xanthine/XO | 0.03 | 4600 | 0.14 | 0.0209 | 10.1021/acsami.0c08778
5 | CeO2@MPEG5KMPh | SOD | 1 | 0 | 1 | 0 | 0 | 0 | 0 | 0 | 0 | 0 | 0 | 85.5 | 58 | 4 | 14.5 | 58 | 3 |  |  |  | nanoparticle | 31.7 | PEG-phosphonic acidic | Tris-HCl | 6.8 | 37 | xanthine/XO | 0.031 | 6500 | 0.2 | 0.0209 | 10.1021/acsami.0c08778
6 | CeO2@MPEG2KMPEGa1K-MPh | SOD | 1 | 1 | 0 | 1 | 0 | 0 | 0 | 0 | 0 | 0 | 0 | 85.5 | 58 | 4 | 14.5 | 58 | 3 |  |  |  | nanoparticle | 29.5 | PEG-amino-phosphonic acidic | Tris-HCl | 6.8 | 37 | xanthine/XO |  |  |  | 0.0209 | 10.1021/acsami.0c08778
7 | CeO2@MPEG2KMPEGa2K-MPh | SOD | 1 | 1 | 0 | 1 | 0 | 0 | 0 | 0 | 0 | 0 | 0 | 85.5 | 58 | 4 | 14.5 | 58 | 3 |  |  |  | nanoparticle | 31.5 | PEG-amino-phosphonic acidic | Tris-HCl | 6.8 | 37 | xanthine/XO |  |  |  | 0.0209 | 10.1021/acsami.0c08778
8 | Cu-Cys | SOD | 0 | 1 | 0 | 1 | 0 | 0 | 0 | 0 | 0 | 0 | 0 | 100 | 29 | 0 | 0 | 0 | 0 |  |  |  | nanoparticle | 151 | Cys | Tris-HCl | 8.2 | 27 | pyrogallol | 600 | 1200000 | 200000 | 13 | 10.1016/j.bioorg.2018.07.020
9 | NACu-Cys | SOD | 0 | 1 | 0 | 1 | 0 | 0 | 0 | 0 | 0 | 0 | 0 | 100 | 29 | 0 | 0 | 0 | 0 |  |  |  | nanoparticle | 82 | BSA and Cys | Tris-HCl | 8.2 | 27 | pyrogallol | 920 | 1700000 | 54000000 | 0.0007 | 10.1016/j.bioorg.2018.07.020
10 | Au-Ag AFT | SOD | 0 | 1 | 0 | 1 | 0 | 0 | 0 | 0 | 0 | 0 | 0 | 50 | 79 | 0 | 50 | 47 | 0 |  |  |  | sphere | 11.4 | Apoferritin | Tris-HCl | 8.2 | 27 | pyrogallol | 20 | 11300000 | 1400000 | 4.84e-05 | 10.1016/j.msec.2018.10.008
11 | Au-Ag NPs | SOD | 0 | 0 | 0 | 0 | 0 | 0 | 0 | 0 | 0 | 0 | 0 | 50 | 79 | 0 | 50 | 47 | 0 |  |  |  | sphere | 12.9 | none | Tris-HCl | 8.2 | 27 | pyrogallol | 70 | 9200000 | 810 | 0.6561 | 10.1016/j.msec.2018.10.008
12 | solvothermal CeVO4 | SOD | 1 | 0 | 0 | 0 | 0 | 0 | 0 | 0 | 0 | 0 | 0 | 50 | 23 | 5 | 50 | 58 | 4 |  |  |  | cube | 15 | none | WST working solution |  | 37 | xanthine/XO | 0.02125 | 1.2774 |  | 0.00308 μg/mL | 10.1002/anie.201903427
13 | sonochemical CeVO4 | SOD | 1 | 0 | 0 | 0 | 0 | 0 | 0 | 0 | 0 | 0 | 0 | 50 | 23 | 5 | 50 | 58 | 4 |  |  |  | nanosheet | 35 | none | WST working solution |  | 37 | xanthine/XO | 0.01119 | 0.9048 |  | 0.00339 μg/mL | 10.1002/anie.201903427
14 | hydrothermal CeVO4 | SOD | 1 | 0 | 0 | 0 | 0 | 0 | 0 | 0 | 0 | 0 | 0 | 50 | 23 | 5 | 50 | 58 | 4 |  |  |  | cube | 10 | none | WST working solution |  | 37 | xanthine/XO | 0.00599 | 0.8358 |  | 0.00319 μg/mL | 10.1002/anie.201903427
15 | cp-Pt | SOD | 0 | 0 | 0 | 0 | 0 | 0 | 0 | 0 | 0 | 0 | 0 | 100 | 78 | 0 | 0 | 0 | 0 |  |  |  | sphere | 4.7 | Citrate | phosphate buffer | 7.5 | 25 | xanthine/XO |  |  |  | 0.072 | 10.1080/10715760601169679
16 | cp-Au/Pt | SOD | 0 | 0 | 0 | 0 | 0 | 0 | 0 | 0 | 0 | 0 | 0 | 76 | 78 | 0 | 24 | 79 | 0 |  |  |  | sphere | 6.6 | Citrate | phosphate buffer | 7.5 | 25 | xanthine/XO |  |  |  | 0.098 | 10.1080/10715760601169679
17 | cp-Au/Pt | SOD | 0 | 0 | 0 | 0 | 0 | 0 | 0 | 0 | 0 | 0 | 0 | 53 | 78 | 0 | 48 | 79 | 0 |  |  |  | sphere | 6.6 | Citrate | phosphate buffer | 7.5 | 25 | xanthine/XO |  |  |  | 0.147 | 10.1080/10715760601169679
18 | Cu-TCPP MOF nanodots | SOD | 0 | 1 | 0 | 0 | 0 | 0 | 0 | 0 | 0 | 0 | 0 | 100 | 29 | 2 | 0 | 0 | 0 |  |  |  | sphere | 6.44 | PVP | phosphate buffer | 7.4 | 25 | riboflavin/methionine |  |  |  | 0.333 μg/mL | 10.1039/c9mh00339h
19 | PBNPs | SOD | 0 | 1 | 0 | 0 | 0 | 0 | 0 | 0 | 0 | 0 | 0 | 57.14 | 26 | 3 | 42.86 | 26 | 2 |  |  |  | nanoparticle | 50 | PVP | none |  | 25 | [5 empty] | 10.1021/jacs.5b12070
20 | Gly-Cu(OH)2 NPs | SOD | 1 | 0 | 0 | 0 | 0 | 0 | 0 | 0 | 0 | 0 | 0 | 100 | 29 | 2 | 0 | 0 | 0 |  |  |  | sphere | 150 | Glycine | PBS | 7.4 | 25 | xanthine/XO |  |  |  | 2.25e-14 | 10.1039/c6nr09810j
21 | Cu(OH)2 | SOD | 1 | 0 | 0 | 0 | 0 | 0 | 0 | 0 | 0 | 0 | 0 | 100 | 29 | 2 | 0 | 0 | 0 |  |  |  | sphere |  | none | PBS | 7.4 | 25 | xanthine/XO |  |  |  | 0.384 μg/mL | 10.1039/c6nr09810j
22 | MnO | SOD | 1 | 0 | 0 | 0 | 0 | 0 | 0 | 0 | 0 | 0 | 0 | 100 | 25 | 2 | 0 | 0 | 0 |  |  |  | sphere | 8 | catechol-PEG | PBS | 7.4 | 25 | xanthine/XO |  |  |  |  | 10.1039/c6tb02078j
23 | Mn3O4 NPs | SOD | 1 | 0 | 0 | 0 | 0 | 0 | 0 | 0 | 0 | 0 | 0 | 66.6 | 25 | 3 | 33.3 | 25 | 2 |  |  |  | sphere | 8 | catechol-PEG | PBS | 7.4 | 25 | xanthine/XO |  |  |  |  | 10.1039/c6tb02078j
24 | MoO3x nanodots | SOD | 1 | 0 | 0 | 0 | 0 | 0 | 0 | 0 | 0 | 0 | 0 | 58.5 | 42 | 6 | 41.5 | 42 | 4 |  |  |  | sphere | 3.1 | PEG | none |  | 25 |  | 6.72 | 0.0196 |  |  | 10.1016/j.jcis.2018.12.093
25 | 1@SBA-15 | SOD | 0 | 0 | 0 | 0 | 0 | 0 | 0 | 0 | 1 | 0 | 0 | 50 | 29 | 2 | 50 | 30 | 2 |  |  |  | nanorod | 727 | SiO2 | PBS | 7.8 | 25 | riboflavin/methionine |  |  |  | 0.109 | 10.1016/j.micromeso.2018.12.027
26 | 2@SBA-15 | SOD | 0 | 0 | 0 | 0 | 0 | 0 | 0 | 0 | 1 | 0 | 0 | 50 | 29 | 2 | 50 | 29 | 2 |  |  |  | nanorod | 727 | SiO2 | PBS | 7.8 | 25 | riboflavin/methionine |  |  |  | 0.116 | 10.1016/j.micromeso.2018.12.027
27 | 2a@SBA-15 | SOD | 0 | 1 | 0 | 0 | 0 | 0 | 0 | 0 | 0 | 0 | 0 | 50 | 29 | 2 | 50 | 30 | 2 |  |  |  | nanorod | 727 | SiO2 | PBS | 7.8 | 25 | riboflavin/methionine |  |  |  | 2.02 | 10.1016/j.micromeso.2018.12.027
28 | 3@SBA-15 | SOD | 0 | 0 | 0 | 0 | 0 | 0 | 0 | 0 | 1 | 0 | 0 | 100 | 29 | 2 | 0 | 0 | 0 |  |  |  | nanorod | 727 | SiO2 | PBS | 7.8 | 25 | riboflavin/methionine |  |  |  | 5.99 | 10.1016/j.micromeso.2018.12.027
29 | Cu NCs | SOD | 0 | 1 | 0 | 0 | 0 | 0 | 0 | 0 | 0 | 0 | 0 | 100 | 29 | 0 | 0 | 0 | 0 |  |  |  | sphere | 2.5 | none | phosphate buffer | 7.8 | 37 | riboflavin/methionine | 207.1 | 418.4 |  | 182 | 10.1021/acsami.0c11983
30 | AFt-CeO2 | SOD | 1 | 1 | 0 | 1 | 0 | 0 | 0 | 0 | 0 | 0 | 0 | 70 | 58 | 3 | 30 | 58 | 4 |  |  |  | nanocube | 4.5 | Apoferritin | WST working solution |  | 37 | xanthine/XO |  |  |  | 0.34 | 10.1039/c1cc15815e
31 | AFt–Pt | SOD | 0 | 1 | 0 | 1 | 0 | 0 | 0 | 0 | 0 | 0 | 0 | 100 | 78 | 0 | 0 | 0 | 0 |  |  |  | sphere | 2 | Apoferritin | WST working solution |  | 37 | xanthine/XO |  |  |  | 56 | 10.1021/nl903313r
32 | GNPs | SOD | 0 | 1 | 0 | 1 | 0 | 0 | 0 | 0 | 0 | 0 | 0 | 100 | 79 | 0 | 0 | 0 | 0 |  |  |  | sphere | 13 | citrate | Tris-HCl | 8.2 | 27 | pyrogallol |  |  |  | 10 μg/mL | 10.1007/s00604-014-1424-1
33 | GNPs/Cu-Cys | SOD | 0 | 1 | 0 | 1 | 0 | 0 | 0 | 0 | 0 | 0 | 0 | 96.72 | 79 | 0 | 3.28 | 29 | 2 |  |  |  | sphere | 13 | Cys | Tris-HCl | 8.2 | 27 | pyrogallol |  |  |  | 0.3 μg/mL | 10.1007/s00604-014-1424-1
34 | Cu-Cys | SOD | 0 | 1 | 0 | 1 | 0 | 0 | 0 | 0 | 0 | 0 | 0 | 100 | 29 | 2 | 0 | 0 | 0 |  |  |  | complex |  | Cys | Tris-HCl | 8.2 | 27 | pyrogallol |  |  |  | 4.1 μg/mL | 10.1007/s00604-014-1424-1
35 | Pt NPs | SOD | 0 | 1 | 0 | 0 | 0 | 0 | 0 | 0 | 0 | 0 | 0 | 100 | 78 | 0 | 0 | 0 | 0 |  |  |  | sphere | 2.4 | PVP | WST working solution |  | 37 | xanthine/XO |  |  |  | 48.9 | 10.1016/j.mad.2008.02.011
36 | Ag-C12-3.0GEMA | SOD | 0 | 0 | 0 | 0 | 0 | 0 | 0 | 0 | 0 | 0 | 0 | 100 | 47 | 0 | 0 | 0 | 0 |  |  |  | sphere | 4.3 | surfactants | WST working solution |  | 37 | xanthine/XO |  |  |  | 0.7 μg/mL | 10.5650/jos.ess19079
37 | Ag-C16-3.2GEMA | SOD | 0 | 0 | 0 | 0 | 0 | 0 | 0 | 0 | 0 | 0 | 0 | 100 | 47 | 0 | 0 | 0 | 0 |  |  |  | sphere | 6.6 | surfactants | WST working solution |  | 37 | xanthine/XO |  |  |  | 0.4 μg/mL | 10.5650/jos.ess19079
38 | Ag-1.8C12-4.7GEMA | SOD | 0 | 1 | 0 | 0 | 0 | 0 | 0 | 0 | 0 | 0 | 0 | 100 | 47 | 0 | 0 | 0 | 0 |  |  |  | sphere | 4.9 | surfactants | WST working solution |  | 37 | xanthine/XO |  |  |  | 1.3 μg/mL | 10.5650/jos.ess19079
39 | Pt-C12-3.0GEMA | SOD | 0 | 0 | 0 | 0 | 0 | 0 | 0 | 0 | 0 | 0 | 0 | 100 | 78 | 0 | 0 | 0 | 0 |  |  |  | sphere | 1.9 | surfactants | WST working solution |  | 37 | xanthine/XO |  |  |  | 3.9 μg/mL | 10.5650/jos.ess19079
40 | Pt-C16-3.2GEMA | SOD | 0 | 0 | 0 | 0 | 0 | 0 | 0 | 0 | 0 | 0 | 0 | 100 | 78 | 0 | 0 | 0 | 0 |  |  |  | sphere | 4.5 | surfactants | WST working solution |  | 37 | xanthine/XO |  |  |  | 3.6 μg/mL | 10.5650/jos.ess19079
41 | Pt-1.8C12-4.7GEMA | SOD | 0 | 1 | 0 | 0 | 0 | 0 | 0 | 0 | 0 | 0 | 0 | 100 | 78 | 0 | 0 | 0 | 0 |  |  |  | sphere | 2.6 | surfactants | WST working solution |  | 37 | xanthine/XO |  |  |  | 9.3 μg/mL | 10.5650/jos.ess19079
42 | Cu5.4O USNPs | SOD | 1 | 1 | 0 | 0 | 0 | 0 | 0 | 0 | 0 | 0 | 0 | 62.96 | 29 | 0 | 37.04 | 29 | 1 |  |  |  | sphere | 4.5 | AA | PBS | 7.4 | 25 | xanthine/XO | 0.065 | 0.00392 |  | 0.1914 μg/mL | 10.1038/s41467-020 6544-7
43 | Pt@PCN222-Mn | SOD | 0 | 1 | 0 | 0 | 0 | 0 | 0 | 0 | 0 | 0 | 0 | 50 | 78 | 0 | 50 | 25 | 5 |  |  |  | nanoparticle | 200 | none | PBS | 7.4 | 37 | xanthine/XO |  |  |  |  | 10.1126/sciadv.abb2695
44 | CuTA | SOD | 0 | 0 | 0 | 0 | 0 | 0 | 0 | 0 | 0 | 0 | 0 | 100 | 29 | 2 | 0 | 0 | 0 |  |  |  | nanosheet | 9 | none | phosphate buffer | 7.4 | 37 | xanthine/XO |  |  |  |  | 10.1002/smll.201902123
45 | Rhodium | SOD | 0 | 0 | 0 | 0 | 0 | 0 | 0 | 0 | 0 | 0 | 0 | 100 | 45 | 0 | 0 | 0 | 0 |  |  |  | nanoparticle | 16.3 | none | PBS | 5 | 35 | xanthine/XO |  |  |  |  | 10.1021/acs.nanolett.9b05035
47 | Mn3O4 NPs | SOD | 1 | 0 | 0 | 0 | 0 | 0 | 0 | 0 | 0 | 0 | 0 | 66.6 | 25 | 3 | 33.3 | 25 | 2 |  |  |  | sphere | 8 | catechol-PEG | PBS | 7.4 | 25 | xanthine/XO |  |  |  |  | 10.1039/c6tb02078j
49 | Pt-1.8C12-4.7GEMA | SOD | 0 | 1 | 0 | 0 | 0 | 0 | 0 | 0 | 0 | 0 | 0 | 100 | 78 | 0 | 0 | 0 | 0 |  |  |  | sphere | 2.6 | surfactants | WST working solution | 5.5 | 37 | xanthine/XO |  |  |  |  | 10.5650/jos.ess19079
50 | PB | SOD | 1 | 1 | 0 | 0 | 0 | 0 | 0 | 0 | 0 | 0 | 0 | 57.1 | 26 | 3 | 42.9 | 26 | 2 |  |  |  | nanocube | 94.5 | PVP | water | 6.9 | 25 | xanthine/XO |  |  |  | 15.5 μg/mL | 10.1039/d4cc04599h
51 | PB@papain | SOD | 1 | 1 | 0 | 1 | 0 | 0 | 0 | 0 | 0 | 0 | 0 | 57.1 | 26 | 3 | 42.9 | 26 | 2 |  |  |  | nanocube | 102.4 | PVP | water | 6.9 | 25 | xanthine/XO |  |  |  | 14.6 μg/mL | 10.1039/d4cc04599h
52 | Ptc-PA | SOD | 1 | 1 | 0 | 0 | 0 | 0 | 0 | 0 | 0 | 0 | 0 | 16.67 | 78 | 0 | 41.67 | 46 | 0 | 41.67 | 79 | 0 | nanoparticle | 2.45 | PVP | WST working solution |  | 37 | xanthine/XO |  |  |  | 4.943 μg/mL | 10.1038/s41467-024-52684-w
53 | Cu/Zn-SAN | SOD | 1 | 1 | 0 | 0 | 0 | 0 | 0 | 0 | 0 | 0 | 0 | 59.3 | 29 | 1 | 40.7 | 30 | 2 |  |  |  | nanoparticle | 20 | none | PBS | 7.5 | 25 | xanthine/XO | 0.99 | 126 |  | 0.115 μg/mL | 10.1002/smll.202503879
54 | MnPS3 | SOD | 1 | 0 | 1 | 1 | 0 | 0 | 0 | 0 | 0 | 0 | 0 | 66 | 25 | 3 | 33 | 25 | 2 |  |  |  | nanosheet | 400 | none | water | 8.4 | 37 | xanthine/XO | 12.58 | 2760000 |  | 3.61 μg/mL | 10.1021/acs.nanolett.2c03119
55 | CuFe2O4 | SOD | 1 | 0 | 0 | 0 | 0 | 0 | 0 | 0 | 0 | 0 | 0 | 66.7 | 26 | 3 | 33.3 | 29 | 2 |  |  |  | nanoparticle | 18.98 | none | water | 8.2 | 25 | pyrogallol | 4.2 |  | 0.77 |  | 10.1007/s12034-019-1783-7
56 | NiO | SOD | 1 | 0 | 0 | 0 | 0 | 0 | 0 | 0 | 0 | 0 | 0 | 50 | 28 | 3 | 50 | 28 | 2 |  |  |  | nanoflower | 12.5 | none | Tris-HCl | 7.8 | 25 | pyrogallol | 0.043 | 35 |  | 45.2 μg/mL | 10.1039/c6tb01390b
57 | Mn-NPs | SOD | 1 | 1 | 0 | 0 | 1 | 0 | 0 | 0 | 0 | 0 | 0 | 100 | 25 | 2 | 0 | 0 | 0 |  |  |  | sphere | 427 | SiO2/MPS/COOH/HIS | PBS |  | 25 | riboflavin/methionine |  |  |  | 12 μg/mL | 10.1007/s10904-015-0239-9
58 | NPs | SOD | 1 | 1 | 0 | 0 | 1 | 0 | 0 | 0 | 0 | 0 | 0 | 0 | 0 | 0 | 0 | 0 | 0 |  |  |  | sphere | 380 | SiO2/VTMOS/MAA/NH2/HL | PBS | 7.8 | 37 | riboflavin/methionine |  |  |  | 23 μg/mL | 10.1049/mnl.2013.0646
59 | Cu-HGGW | SOD | 1 | 1 | 0 | 0 | 0 | 0 | 0 | 0 | 1 | 0 | 0 | 100 | 29 | 2 | 0 | 0 | 0 |  |  |  | complex |  | HisGlyGlyTrp peptide | Tris-HCl | 7.4 | 25 | xanthine/XO |  |  |  | 1.32 | 10.2174/092986611797642724
60 | MnOBTMPyP4 | SOD | 1 | 1 | 0 | 0 | 0 | 0 | 1 | 0 | 1 | 1 | 0 | 100 | 25 | 2 | 0 | 0 | 0 |  |  |  | complex |  | none | phosphate buffer | 7.8 | 25 | xanthine/XO |  |  |  | 0.012 | 10.1006/abbi.1997.0157
61 | MnOBTMPyP5 | SOD | 1 | 1 | 0 | 0 | 0 | 0 | 1 | 0 | 1 | 1 | 0 | 100 | 25 | 3 | 0 | 0 | 0 |  |  |  | complex |  | none | phosphate buffer | 7.8 | 25 | xanthine/XO |  |  |  | 0.68 | 10.1006/abbi.1997.0157
62 | CuOBTMPyP4 | SOD | 1 | 1 | 0 | 0 | 0 | 0 | 1 | 0 | 1 | 1 | 0 | 100 | 29 | 2 | 0 | 0 | 0 |  |  |  | complex |  | none | phosphate buffer | 7.8 | 25 | xanthine/XO |  |  |  | 0.88 | 10.1006/abbi.1997.0157