## Sheet1
| nanozyme | classification | contain O | contain N | contain P | contain S | contain Si | contain Se | contain B | contain F | contain Cl | contain Br | contain I | main metal proportion | main metal number | main metal valence | minor metal percentage | minor metal number | minor metal valence | 3rd metal ratio | 3rd metal type | 3rd metal valence | shape | size (nm) | surface treatment | dispersion medium | pH | temperature/oC | Substrate | Km/mM | Vmax/μM s-1 | Kcat/s-1 | IC50/μM | data reference doi
1 | Ac-G9/Pt NP | CAT | 0 | 1 | 0 | 0 | 0 | 0 | 0 | 0 | 0 | 0 | 0 | 100 | 78 | 0 | 0 | 0 | 0 |  |  |  | sphere | 3.3 | PAMAM | PBS | 7.4 | 37 | H2O2 | 126.1 | 82.49 | 8249 |  | 10.1021/la3046077
2 | bare CeO2 | CAT | 1 | 0 | 0 | 0 | 0 | 0 | 0 | 0 | 0 | 0 | 0 | 85.5 | 58 | 4 | 14.5 | 58 | 3 |  |  |  | nanoparticle | 9 | none | Tris-HCl | 7.5 | 25 | H2O2 | 0.012 | 0.00276 |  |  | 10.1021/acsami.0c08778
3 | CeO2@PAA2K | CAT | 1 | 0 | 0 | 0 | 0 | 0 | 0 | 0 | 0 | 0 | 0 | 85.5 | 58 | 4 | 14.5 | 58 | 3 |  |  |  | nanoparticle | 15.1 | PAA | Tris-HCl | 7.5 | 25 | H2O2 | 0.6 | 0.003 |  |  | 10.1021/acsami.0c08778
4 | CeO2@PAA5K | CAT | 1 | 0 | 0 | 0 | 0 | 0 | 0 | 0 | 0 | 0 | 0 | 85.5 | 58 | 4 | 14.5 | 58 | 3 |  |  |  | nanoparticle | 40.2 | PAA | Tris-HCl | 7.5 | 25 | H2O2 | 0.13 | 0.00273 |  |  | 10.1021/acsami.0c08778
5 | CeO2@MPEG2KMPh | CAT | 1 | 0 | 1 | 0 | 0 | 0 | 0 | 0 | 0 | 0 | 0 | 85.5 | 58 | 4 | 14.5 | 58 | 3 |  |  |  | nanoparticle | 27.2 | PEG-phosphonic acidic | Tris-HCl | 7.5 | 25 | H2O2 | 0.029 | 0.002784 |  |  | 10.1021/acsami.0c08778
6 | CeO2@MPEG5KMPh | CAT | 1 | 0 | 1 | 0 | 0 | 0 | 0 | 0 | 0 | 0 | 0 | 85.5 | 58 | 4 | 14.5 | 58 | 3 |  |  |  | nanoparticle | 31.7 | PEG-phosphonic acidic | Tris-HCl | 7.5 | 25 | H2O2 | 0.029 | 0.002784 |  |  | 10.1021/acsami.0c08778
7 | CeO2@MPEG2KMPEGa1K-MPh | CAT | 1 | 1 | 0 | 1 | 0 | 0 | 0 | 0 | 0 | 1 | 0 | 85.5 | 58 | 4 | 14.5 | 58 | 3 |  |  |  | nanoparticle | 29.5 | PEG-amino-phosphonic acidic | Tris-HCl | 7.5 | 25 | H2O2 | 0.029 | 0.002784 |  |  | 10.1021/acsami.0c08778
8 | CeO2@MPEG2KMPEGa2K-MPh | CAT | 1 | 1 | 0 | 1 | 0 | 0 | 0 | 0 | 0 | 1 | 0 | 85.5 | 58 | 4 | 14.5 | 58 | 3 |  |  |  | nanoparticle | 31.5 | PEG-amino-phosphonic acidic | Tris-HCl | 7.5 | 25 | H2O2 | 0.029 | 0.002784 |  |  | 10.1021/acsami.0c08778
9 | Pt | CAT | 1 | 1 | 0 | 1 | 0 | 0 | 0 | 0 | 0 | 0 | 0 | 74 | 78 | 0 | 26 | 78 | 2 |  |  |  | sphere | 1.87 | Apoferritin | Teorell-Stenhagen buffer | 7.4 | 37 | H2O2 | 420.6 | 840 |  |  | 10.1016/j.biomaterials.2010.11.004
10 | Au-Ag AFT | CAT | 1 | 1 | 0 | 1 | 0 | 0 | 0 | 0 | 0 | 0 | 0 | 50 | 79 | 0 | 50 | 47 | 0 |  |  |  | sphere | 11.4 | Apoferritin | water | 7 | 27 | H2O2 |  |  |  |  | 10.1016/j.msec.2018.10.008
11 | Au-Ag NPs | CAT | 0 | 0 | 0 | 0 | 0 | 0 | 0 | 0 | 0 | 0 | 0 | 50 | 79 | 0 | 50 | 47 | 0 |  |  |  | sphere | 12.9 | none | water | 7 | 27 | H2O2 |  |  |  |  | 10.1016/j.msec.2018.10.008
12 | PVP-IrNPs | CAT | 1 | 1 | 0 | 0 | 0 | 0 | 0 | 0 | 0 | 0 | 0 | 100 | 77 | 0 | 0 | 0 | 0 |  |  |  | sphere | 1.5 | PVP | Teorell-Stenhagen buffer | 7 | 37 | H2O2 | 297 | 540 | 1370 |  | 10.1021/acsami.5b01271
13 | Multi-caged IrOx NPs | CAT | 1 | 0 | 0 | 0 | 0 | 0 | 0 | 0 | 0 | 0 | 0 | 100 | 77 | 0 | 0 | 0 | 0 |  |  |  | sphere | 24.05 | none | PBS | 7 | 25 | H2O2 | 187.95 | 5.64 | 0.0108 |  | 10.1002/anie.201916142
14 | His-Fe3O4 | CAT | 1 | 1 | 0 | 0 | 0 | 0 | 0 | 0 | 0 | 0 | 0 | 66.7 | 26 | 3 | 33.3 | 26 | 2 |  |  |  | sphere | 500 | Histidine | sodium acetate | 7 | 25 | H2O2 | 571.6 | 1278.125 |  |  | 10.1039/c6cc08542c
15 | Pd Nanocrystals | CAT | 0 | 0 | 0 | 0 | 0 | 0 | 0 | 0 | 0 | 0 | 0 | 100 | 46 | 0 | 0 | 0 | 0 |  |  |  | nanocube | 10 | PVP | PBS | 7.4 | 25 | H2O2 | 102.4 | 2.2 |  |  | 10.1021/acsnano.6b06297
16 | Pd Nanocrystals | CAT | 0 | 0 | 0 | 0 | 0 | 0 | 0 | 0 | 0 | 0 | 0 | 100 | 46 | 0 | 0 | 0 | 0 |  |  |  | octahrdral | 10 | PVP | PBS | 7.4 | 25 | H2O2 | 135.1 | 5.9 |  |  | 10.1021/acsnano.6b06297
17 | RuO2 | CAT | 1 | 0 | 0 | 0 | 0 | 0 | 0 | 0 | 0 | 0 | 0 | 100 | 44 | 4 | 0 | 0 | 0 |  |  |  | sphere | 4 |  | phosphate buffer | 7 | 25 | H2O2 | 400 | 968 |  |  | 10.1039/c9nr08930f
18 | Mndpa@SiO2@IL–PEG | CAT | 1 | 1 | 1 | 0 | 1 | 0 | 0 | 1 | 0 | 0 | 0 | 100 | 25 | 2 | 0 | 0 | 0 |  |  |  | sphere | 215 | SiO2 | Tris-HCl | 7.1 | 37 | H2O2 | 1.12 | 815 | 1.63 |  | 10.1039/c2jm34354a
19 | AdpaMn@SiO2@IL–PEG | CAT | 1 | 1 | 1 | 0 | 1 | 0 | 0 | 1 | 0 | 0 | 0 | 100 | 25 | 2 | 0 | 0 | 0 |  |  |  | sphere | 215 | SiO2 | Tris-HCl | 7.1 | 37 | H2O2 | 1.01 | 1380 | 2.76 |  | 10.1039/c2jm34354a
20 | VOx nanoflakes | CAT | 1 | 0 | 0 | 0 | 0 | 0 | 0 | 0 | 0 | 0 | 0 |  | 23 | 4 |  | 23 | 5 |  |  |  | nanosheet |  | none | water | 6.4 | 25 | H2O2 |  |  |  |  | 10.1021/acsami.6b09557
21 | ZrO2 | CAT | 1 | 0 | 0 | 0 | 0 | 0 | 0 | 0 | 0 | 0 | 0 | 100 | 40 | 4 | 0 | 0 | 0 |  |  |  | nanoparticle |  |  |  | 7 | 25 | H2O2 |  |  |  |  | 10.1021/acscatal.7b00189
22 | ZrO2 | CAT | 1 | 0 | 0 | 0 | 0 | 0 | 0 | 0 | 0 | 0 | 0 | 100 | 40 | 4 | 0 | 0 | 0 |  |  |  | nanoparticle |  |  |  | 8 | 25 | H2O2 |  |  |  |  | 10.1021/acscatal.7b00189
23 | Co3O4 nanoplates | CAT | 1 | 0 | 0 | 0 | 0 | 0 | 0 | 0 | 0 | 0 | 0 | 66.6 | 27 | 3 | 33.3 | 27 | 2 |  |  |  | nanosheet | 100 | none | phosphate buffer | 9 | 90 | H2O2 | 24.7 | 2.38 | 0.0286 |  | 10.1021/am406033q
24 | Co3O4 nanorods | CAT | 1 | 0 | 0 | 0 | 0 | 0 | 0 | 0 | 0 | 0 | 0 | 66.6 | 27 | 3 | 33.3 | 27 | 2 |  |  |  | nanorod | 60 | none | phosphate buffer | 9 | 90 | H2O2 | 4.82 | 1.89 | 0.0227 |  | 10.1021/am406033q
25 | Co3O4 nanocubes | CAT | 1 | 0 | 0 | 0 | 0 | 0 | 0 | 0 | 0 | 0 | 0 | 66.6 | 27 | 3 | 33.3 | 27 | 2 |  |  |  | nanocube | 19 | none | phosphate buffer | 9 | 90 | H2O2 | 63.9 | 1.23 | 0.0148 |  | 10.1021/am406033q
26 | PBNPs | CAT | 0 | 1 | 0 | 0 | 0 | 0 | 0 | 0 | 0 | 0 | 0 | 57.14 | 26 | 3 | 42.86 | 26 | 2 |  |  |  | nanocube | 50 | PVP |  |  | 25 | [5 empty] | 10.1021/jacs.5b12070
27 | MoO3x nanodots | CAT | 1 | 0 | 0 | 0 | 0 | 0 | 0 | 0 | 0 | 0 | 0 | 58.5 | 42 | 6 | 41.5 | 42 | 4 |  |  |  | sphere | 3.1 | PEG | phosphate buffer | 9 | 25 | H2O2 | 6.72 | 19.6 |  |  | 10.1016/j.jcis.2018.12.093
28 | NiFe2O4 MNPs | CAT | 1 | 0 | 0 | 0 | 0 | 0 | 0 | 0 | 0 | 0 | 0 | 33.33 | 28 | 2 | 33.33 | 28 | 2 |  |  |  | sphere | 200 | PEG | sodium acetate | 4 | 25 | H2O2 |  |  |  |  | 10.1016/j.bios.2014.07.048
29 | MgFe2O4 MNPs | CAT | 1 | 0 | 0 | 0 | 0 | 0 | 0 | 0 | 0 | 0 | 0 | 66.7 | 26 | 3 | 33.33 | 12 | 2 |  |  |  | sphere | 220 | PEG | sodium acetate | 4 | 25 | H2O2 |  |  |  |  | 10.1016/j.bios.2014.07.048
30 | Cu NCs | CAT | 0 | 1 | 0 | 0 | 0 | 0 | 0 | 0 | 0 | 0 | 0 | 100 | 29 | 0 | 0 | 0 | 0 |  |  |  | sphere | 2.5 | none | phosphate buffer | 7.8 | 40 | H2O2 | 34.3 | 11.2 |  |  | 10.1021/acsami.0c11983
31 | Co3O4 | CAT | 1 | 0 | 0 | 0 | 0 | 0 | 0 | 0 | 0 | 0 | 0 | 66.6 | 27 | 3 | 33.3 | 27 | 2 |  |  |  | nanocube | 19 | none | phosphate buffer | 10 | 25 | H2O2 | 34.3 | 11.2 |  |  | 10.1016/j.molcata.2013.05.016
32 | Fe3O4@indol-IL | CAT | 1 | 1 | 1 | 0 | 0 | 0 | 0 | 1 | 0 | 0 | 0 | 66.67 | 26 | 3 | 33.33 | 26 | 2 |  |  |  | sphere | 27.5 | none | Tris-HCl | 7.1 | 37 | H2O2 | 1 | 387 |  |  | 10.1016/j.colsurfb.2013.10.004
33 | Fe3O4 | CAT | 1 | 0 | 0 | 0 | 0 | 0 | 0 | 0 | 0 | 0 | 0 | 66.67 | 26 | 3 | 33.33 | 26 | 2 |  |  |  | sphere |  | none | Tris-HCl | 7.1 | 37 | H2O2 | 0.94 | 309 |  |  | 10.1016/j.colsurfb.2013.10.004
34 | Ir NP | CAT | 0 | 0 | 0 | 0 | 0 | 0 | 0 | 0 | 0 | 0 | 0 | 100 | 77 | 0 | 0 | 0 | 0 |  |  |  | sphere | 3.3 | AA | phosphate buffer | 7.4 | 37 | H2O2 | 132 |  |  |  | 10.1016/j.biomaterials.2018.07.049
35 | Fe-AMP | CAT | 0 | 1 | 1 | 0 | 0 | 0 | 0 | 0 | 0 | 0 | 0 | 100 | 26 | 3 | 0 | 0 | 0 |  |  |  | nanoparticle | 100.77 | AMP | MOPS buffer | 6.9 | 25 | H2O2 | 112.2 | 2.4 |  |  | 10.1016/j.cej.2020.124249
36 | Co3O4 | CAT | 1 | 0 | 0 | 0 | 0 | 0 | 0 | 0 | 0 | 0 | 0 | 66.67 | 27 | 3 | 33.33 | 27 | 2 |  |  |  | nanoflower | 360 | none | Tris-HCl | 9.5 | 40 | H2O2 | 839.85 | 1466.66 |  |  | 10.1016/j.bios.2020.112342
37 | Ce-Bi/SiO2 | CAT | 1 | 0 | 0 | 1 | 1 | 0 | 0 | 0 | 0 | 0 | 0 | 65.99 | 58 | 3 | 34.01 | 58 | 4 |  |  |  | sphere | 3.5 | PEG | PBS | 5.5 | 25 | H2O2 | 84.8 | 0.255 |  |  | 10.1002/adma.202002439
38 | Ce-Bi/SiO2 | CAT | 1 | 0 | 0 | 1 | 1 | 0 | 0 | 0 | 0 | 0 | 0 | 65.99 | 58 | 3 | 34.01 | 58 | 4 |  |  |  | sphere | 3.5 | PEG | PBS | 5.5 | 50 | H2O2 | 70.5 | 0.3698 |  |  | 10.1002/adma.202002439
39 | Au-NH2 | CAT | 0 | 1 | 0 | 0 | 0 | 0 | 0 | 0 | 0 | 0 | 0 | 100 | 79 | 0 | 0 | 0 | 0 |  |  |  | sphere | 3 | PAMAM | PBS | 7.4 | 25 | H2O2 | 10.6 | 0.391 |  |  | 10.1002/smll.201700278
40 | Au-NH2 | CAT | 0 | 1 | 0 | 0 | 0 | 0 | 0 | 0 | 0 | 0 | 0 | 100 | 79 | 0 | 0 | 0 | 0 |  |  |  | sphere | 3 | PAMAM | PBS | 4.8 | 25 | H2O2 | 16 | 0.452 |  |  | 10.1002/smll.201700278
41 | Au_Si_ACD | CAT | 0 | 1 | 0 | 0 | 1 | 0 | 0 | 0 | 0 | 0 | 0 | 100 | 79 | 0 | 0 | 0 | 0 |  |  |  | sphere | 100 | β-CD | PBS | 7.4 | 37 | H2O2 | 117 | 0.1177 |  |  | 10.1002/smll.201603051
42 | Au_Si_ACD | CAT | 0 | 1 | 0 | 0 | 1 | 0 | 0 | 0 | 0 | 0 | 0 | 100 | 79 | 0 | 0 | 0 | 0 |  |  |  | sphere | 100 | β-CD | PBS | 7.4 | 37 | H2O2 | 252 | 0.0498 |  |  | 10.1002/smll.201603051
43 | MnO2-Silk | CAT | 1 | 1 | 0 | 1 | 0 | 0 | 0 | 0 | 0 | 0 | 0 | 100 | 25 | 4 | 0 | 0 | 0 |  |  |  | network |  | silk | phosphate buffer | 7.4 | 25 | H2O2 | 11.13 | 4.566667e-05 |  |  | 10.1016/j.reactfunctpolym.2020.104565
44 | Cu5.4O USNPs | CAT | 1 | 1 | 0 | 0 | 0 | 0 | 0 | 0 | 0 | 0 | 0 | 62.96 | 29 | 0 | 37.04 | 29 | 1 |  |  |  | sphere | 4.5 | AA | PBS | 7.4 | 25 | H2O2 | 0.065 | 3.92 |  |  | 10.1038/s41467-020 6544-7
45 | Cu5.4O USNPs | CAT | 1 | 0 | 0 | 0 | 0 | 0 | 0 | 0 | 0 | 0 | 0 | 100 | 29 | 0.37 | 0 | 0 | 0 |  |  |  | nanoparticle | 4 | none | PBS | 4.5 | 37 | H2O2 | 0.065 |  |  |  | 10.1038/s41467-020-16544-7
46 | Rhodium | CAT | 1 | 0 | 0 | 0 | 0 | 0 | 0 | 0 | 0 | 0 | 0 | 100 | 45 | 0 | 0 | 0 | 0 |  |  |  | nanoparticle | 16.3 | none | water | 7.4 | 35 | H2O2 |  |  |  |  | 10.1021/acs.nanolett.9b05035
47 | CeO2@MPEG5KMPh | CAT | 1 | 0 | 1 | 0 | 0 | 0 | 0 | 0 | 0 | 0 | 0 | 85.5 | 58 | 4 | 14.5 | 58 | 3 |  |  |  | nanoparticle | 31.7 | PEG-phosphonic acidic | Tris-HCl | 7.5 | 25 | H2O2 | 0.029 | 0.002784 |  |  | 10.1021/acsami.0c08778
48 | GF1@Mn | CAT | 1 | 1 | 0 | 1 | 0 | 0 | 0 | 0 | 0 | 0 | 0 | 100 | 25 | 2 | 0 | 0 | 0 |  |  |  | nanoparticle | 14.2 | none | Tris-HCl | 8 | 25 | H2O2 | 25.45 | 252.167 |  |  | 10.1021/acs.jafc.3c07661
49 | FeCDs | CAT | 1 | 1 | 0 | 0 | 0 | 0 | 0 | 0 | 0 | 0 | 0 | 100 | 26 | 3 | 0 | 0 | 0 |  |  |  | sphere | 1.1 | none | water | 7 | 25 | H2O2 | 1.32 |  |  |  | 10.1039/d5tb01545f
50 | Mn-CaDSN | CAT | 1 | 0 | 0 | 0 | 1 | 0 | 0 | 0 | 0 | 0 | 0 | 85.7 | 25 | 3 | 14.3 | 20 | 2 |  |  |  | nanoparticle | 100 | HM | PBS | 7.4 | 25 | H2O2 | 25.7 | 7.48958 |  |  | 10.1002/adma.202517968
51 | MnSSN | CAT | 1 | 0 | 0 | 0 | 1 | 0 | 0 | 0 | 0 | 0 | 0 | 100 | 25 | 3 | 0 | 0 | 0 |  |  |  | nanoparticle | 100 | none | PBS | 7.4 | 25 | H2O2 | 90.73 | 3.5625 |  |  | 10.1002/adma.202517968
52 | CuTA | CAT | 1 | 0 | 0 | 0 | 0 | 0 | 0 | 0 | 0 | 0 | 0 | 50 | 29 | 2 | 50 | 29 | 1 |  |  |  | nanosheet | 121 | none | water | 7 | 25 | H2O2 | 96.95 | 0.01237 |  |  | 10.1002/adhm.202502490
53 | CeO2 | CAT | 1 | 0 | 0 | 0 | 0 | 0 | 0 | 0 | 0 | 0 | 0 | 78.7 | 58 | 4 | 21.3 | 58 | 3 |  |  |  | nanoparticle | 50 | none | Tris-HCl | 7.2 | 25 | H2O2 | 4.69 | 1.17 | 1220000 |  | 10.1016/j.isci.2025.112149
54 | AHT-CeNRs | CAT | 1 | 0 | 0 | 0 | 0 | 0 | 0 | 0 | 0 | 0 | 0 | 71.9 | 58 | 4 | 28.1 | 58 | 3 |  |  |  | nanorod | 500 | none | sodium acetate | 6 | 25 | H2O2 | 9.8 | 18.9 |  |  | 10.1039/D4NH00639A
55 | Fe-SANzyme | CAT | 1 | 1 | 0 | 0 | 0 | 0 | 0 | 0 | 0 | 0 | 0 | 50 | 26 | 2 | 50 | 26 | 3 |  |  |  | rhombic dodecahedron morphology | 50 | none | water | 7 | 37 | H2O2 | 18.8 | 9.32 |  |  | 10.1002/adma.202205324
56 | Pd-Ru | CAT | 0 | 0 | 0 | 0 | 0 | 0 | 0 | 0 | 0 | 0 | 0 | 99.4 | 46 | 0 | 0.6 | 44 | 0 |  |  |  | nanosheet | 11 | none | HAc-NaAc | 7 | 25 | H2O2 | 31.02 | 8.78 |  |  | 10.1002/smll.202103645
57 | Au24Ag1MPA18 | CAT | 1 | 0 | 0 | 1 | 0 | 0 | 0 | 0 | 0 | 0 | 0 | 94.8 | 79 | 1 | 5.2 | 47 | 1 |  |  |  | nanocluster |  | MPA | water | 7 | 25 | H2O2 | 222.42 | 1.15 |  |  | 10.1021/acs.nanolett.0c05148
58 | Au25MPA18 | CAT | 1 | 0 | 0 | 1 | 0 | 0 | 0 | 0 | 0 | 0 | 0 | 100 | 79 | 1 | 0 | 0 | 0 |  |  |  | nanocluster |  | MPA | water | 7 | 25 | H2O2 | 479.39 | 0.6858 |  |  | 10.1021/acs.nanolett.0c05148
59 | DSPE-PEG2K-CNPs | CAT | 1 | 1 | 1 | 0 | 0 | 0 | 0 | 0 | 0 | 0 | 0 | 50 | 58 | 3 | 50 | 58 | 4 |  |  |  | nanoparticle | 9.7 | DSPE-PEG2K | PBS | 7.4 | 25 | H2O2 | 69.48 | 0.4479 |  |  | 10.1038/s41467-021-21714-2
60 | DSPE-PEG2K-CNPs | CAT | 1 | 1 | 1 | 0 | 0 | 0 | 0 | 0 | 0 | 0 | 0 | 50 | 58 | 3 | 50 | 58 | 4 |  |  |  | nanoparticle | 9.7 | DSPE-PEG2K | PBS | 6.6 | 25 | H2O2 | 94.69 | 0.21875 |  |  | 10.1038/s41467-021-21714-2
61 | CeO2 | CAT | 1 | 0 | 0 | 0 | 0 | 0 | 0 | 0 | 0 | 0 | 0 | 50 | 58 | 3 | 50 | 58 | 4 |  |  |  | nanoparticle | 12.5 | none | PBS | 6 | 25 | H2O2 | 14.96 |  |  |  | 10.1007/s42247-022-00346-2
62 | LC-CNS@NTA | CAT | 1 | 1 | 0 | 0 | 0 | 0 | 0 | 0 | 0 | 0 | 0 | 0 | 0 | 0 | 0 | 0 | 0 |  |  |  | sphere | 160 | NTA | sodium acetate | 4.5 | 25 | H2O2 | 0.000374 | 1.87 |  |  | 10.1021/acsami.1c03130
63 | AuPt3 | CAT | 0 | 0 | 0 | 0 | 0 | 0 | 0 | 0 | 0 | 0 | 0 | 75 | 78 | 0 | 25 | 79 | 0 |  |  |  | nanoparticle | 33.6 | none | phosphate buffer | 6 | 25 | H2O2 | 240 | 80000 | 29500000 |  | 10.1016/j.cej.2023.142494
64 | AuPt3Cu | CAT | 0 | 0 | 0 | 0 | 0 | 0 | 0 | 0 | 0 | 0 | 0 | 60 | 78 | 0 | 20 | 79 | 0 | 20 | 29 | 0 | nanoparticle | 27.5 | none | phosphate buffer | 6 | 25 | H2O2 | 110 | 60000 | 17400000 |  | 10.1016/j.cej.2023.142494
65 | PtCu0.4 | CAT | 0 | 0 | 0 | 0 | 0 | 0 | 0 | 0 | 0 | 0 | 0 | 71.4 | 78 | 0 | 28.6 | 29 | 0 |  |  |  | nanoparticle | 129.8 | none | phosphate buffer | 6 | 25 | H2O2 | 90 | 20000 | 30700000 |  | 10.1016/j.cej.2023.142494
66 | MeNPs | CAT | 1 | 1 | 0 | 0 | 0 | 0 | 0 | 0 | 0 | 0 | 0 | 0 | 0 | 0 | 0 | 0 | 0 |  |  |  | sphere | 91.3 | none | water | 7 | 37 | H2O2 | 1.01 | 8.49 |  |  | 10.7503/cjcu20230411
67 | Au25(SG)18 | CAT | 1 | 1 | 0 | 1 | 0 | 0 | 0 | 0 | 0 | 0 | 0 | 100 | 79 | 0 | 0 | 0 | 0 |  |  |  | nanocluster | 1.67 | GSH | PBS | 7.4 | 37 | H2O2 | 11.1 | 14.58 |  |  | 10.1002/adhm.202402364
68 | Au24Er1(SG)18 | CAT | 1 | 1 | 0 | 1 | 0 | 0 | 0 | 0 | 0 | 0 | 0 | 96 | 79 | 0 | 4 | 68 | 0 |  |  |  | nanocluster | 1.74 | GSH | PBS | 7.4 | 37 | H2O2 | 1.28 | 34.8 |  |  | 10.1002/adhm.202402364
69 | Au24Cu1(SG)18 | CAT | 1 | 1 | 0 | 1 | 0 | 0 | 0 | 0 | 0 | 0 | 0 | 96 | 79 | 0 | 4 | 29 | 0 |  |  |  | nanocluster | 1.78 | GSH | PBS | 7.4 | 37 | H2O2 | 1.96 | 10.7 |  |  | 10.1002/adhm.202402364
70 | Ptc-PA | CAT | 1 | 1 | 0 | 0 | 0 | 0 | 0 | 0 | 0 | 0 | 0 | 16.67 | 78 | 0 | 41.67 | 46 | 0 | 41.67 | 79 | 0 | nanoparticle | 2.45 | PVP | water | 7 | 25 | H2O2 | 4.49 | 28.17 | 2766.7 |  | 10.1038/s41467-024-52684-w