## Material data
| nanozyme | classification | contain O | contain N | contain P | contain S | contain Si | contain Se | contain B | contain F | contain Cl | contain Br | contain I | main metal proportion | main metal number | main metal valence | minor metal percentage | minor metal number | minor metal valence | shape | size (nm) | surface treatment | dispersion medium | pH | temperature/oC | Substrate | Km/mM | Vmax/μM s-1 | Kcat/s-1 | data reference doi
483 | Na4.55Fe(PO4)2H0.45O | POD | 1 | 1 | 1 | 0 | 0 | 0 | 0 | 0 | 0 | 0 | 0 | 100 | 26 | 2 | 0 | 0 | 0 | nanoflower | 1000 | PVP | Tris-HCl | 4.5 | 25 | H2O2 | 0.317 | 4316000 | 3924 | 10.1039/c2cc32429f
485 | FeH3P2O8•H2O | POD | 1 | 1 | 1 | 0 | 0 | 0 | 0 | 0 | 0 | 0 | 0 | 100 | 26 | 3 | 0 | 0 | 0 | nanoflower | 1000 | PVP | Tris-HCl | 4.5 | 25 | H2O2 | 0.317 | 4316000 | 2881 | 10.1039/c2cc32429f
78 | vanadium oxide | POD | 1 | 0 | 0 | 0 | 0 | 0 | 0 | 0 | 0 | 0 | 0 | 100 | 23 | 5 | 0 | 0 | 0 | nanowire | 500 | none | sodium acetate | 4 | 25 | ABTS | 0.0004 | 280700 | 2500 | 10.1002/adfm.201001302
417 | PB/MWCNT | POD | 0 | 1 | 0 | 0 | 0 | 0 | 0 | 0 | 0 | 0 | 0 | 57.14 | 26 | 3 | 42.86 | 26 | 2 | nanocube | 40 | carbon | sodium acetate | 3 | 20 | H2O2 | 19.22 | 3290 |  | 10.1007/s00604-017-2235-y
85 | Pt | POD | 0 | 1 | 0 | 1 | 0 | 0 | 0 | 0 | 0 | 0 | 0 | 74 | 78 | 0 | 26 | 78 | 2 | sphere | 1.87 | Apoferritin | sodium acetate | 4 | 37 | H2O2 | 187.25 | 320 |  | 10.1016/j.biomaterials.2010.11.004
521 | FA-PMo4V8 | POD | 0 | 1 | 1 | 0 | 0 | 0 | 0 | 0 | 0 | 0 | 0 | 66.67 | 23 | 5 | 33.33 | 42 | 6 | sphere | 100 | folate acid | sodium acetate | 4 | 25 | H2O2 | 0.0021 | 130 |  | 10.1016/j.snb.2019.127429
416 | PB/MWCNT | POD | 0 | 1 | 0 | 0 | 0 | 0 | 0 | 0 | 0 | 0 | 0 | 57.14 | 26 | 3 | 42.86 | 26 | 2 | nanocube | 40 | carbon | sodium acetate | 3 | 20 | TMB | 5.23 | 58.3 |  | 10.1007/s00604-017-2235-y
520 | FA-PMo4V8 | POD | 0 | 1 | 1 | 0 | 0 | 0 | 0 | 0 | 0 | 0 | 0 | 66.67 | 23 | 5 | 33.33 | 42 | 6 | sphere | 100 | folate acid | sodium acetate | 4 | 25 | TMB | 0.000132 | 17.5 |  | 10.1016/j.snb.2019.127429
144 | MoO3 | POD | 1 | 0 | 0 | 0 | 1 | 0 | 0 | 0 | 0 | 0 | 0 | 100 | 42 | 6 | 0 | 0 | 0 | nanorod | 250 | none | phosphate buffer | 7.4 | 25 | H2O2 | 3.06 | 14.01 |  | 10.1016/j.ica.2018.09.045
356 | Fe3O4-Au-GO | POD | 1 | 0 | 0 | 0 | 0 | 0 | 0 | 0 | 0 | 0 | 0 | 53.99 | 26 | 3 | 27 | 26 | 2 | sphere | 6 | GO | citric acidic–PBS | 5 | 25 | H2O2 | 113 | 7.9365 |  | 10.1039/c5nr00527b
594 | Fe3O4-Au-GO | POD | 1 | 0 | 0 | 0 | 0 | 0 | 0 | 0 | 0 | 0 | 0 | 53.99 | 26 | 3 | 27 | 26 | 2 | sphere | 6 | GO | citric acidic–PBS | 5 | 25 | H2O2 | 113 | 7.9365 |  | 10.1039/c5nr00527b
46 | TiO2 nanotube arrays | POD | 1 | 0 | 0 | 0 | 0 | 0 | 0 | 0 | 0 | 0 | 0 | 100 | 22 | 4 | 0 | 0 | 0 | nanorod | 70 | none | acetate buffer | 3.5 | 40 | H2O2 | 5.26 | 7.6 |  | 10.1039/c3cc46163g
143 | MoO3 | POD | 1 | 0 | 0 | 0 | 1 | 0 | 0 | 0 | 0 | 0 | 0 | 100 | 42 | 6 | 0 | 0 | 0 | nanorod | 250 | none | phosphate buffer | 7.4 | 25 | GSH | 5.61 | 5.39 |  | 10.1016/j.ica.2018.09.045
141 | V2O5 | POD | 1 | 0 | 0 | 0 | 0 | 0 | 0 | 0 | 0 | 0 | 0 | 100 | 23 | 5 | 0 | 0 | 0 | nanorod | 100 | none | phosphate buffer | 7.4 | 25 | GSH | 1.28 | 4.655 |  | 10.1016/j.ica.2018.09.045
305 | Fe0.5Mn0.5Fe2O4 | POD | 1 | 0 | 0 | 0 | 0 | 0 | 0 | 0 | 0 | 0 | 0 | 40.28 | 26 | 3 | 20.14 | 26 | 2 | sphere | 11.5 | none | sodium acetate | 4 | 40 | TMB | 0.139 | 4.5 | 14062 | 10.1016/j.talanta.2011.09.026
310 | Fe3O4 | POD | 1 | 1 | 1 | 0 | 0 | 0 | 0 | 0 | 0 | 0 | 0 | 66.7 | 26 | 3 | 33.3 | 26 | 2 | sphere | 582 | AMP | Tris-HCl | 7 | 25 | AR | 0.036 | 4.15 |  | 10.1021/acsami.6b15654
2 | Fe, N-CDs | POD | 0 | 1 | 0 | 0 | 0 | 0 | 0 | 0 | 0 | 0 | 0 | 100 | 26 | 0 | 0 | 0 | 0 | sphere | 5.28 | Carbon | acetate buffer | 3.5 | 50 | TMB | 0.902 | 4.12 |  | 10.1016/j.dyepig.2020.108486
366 | Free Pt NPs | POD | 0 | 0 | 0 | 0 | 0 | 0 | 0 | 0 | 0 | 0 | 0 | 100 | 78 | 0 | 0 | 0 | 0 | sphere | 4 | none | sodium acetate | 4 | 25 | TMB | 3.417 | 4.0022 |  | 10.1039/c3nr05539f
358 | PtNPs/rGO | POD | 1 | 0 | 0 | 0 | 0 | 0 | 0 | 0 | 0 | 0 | 0 | 100 | 78 | 0 | 0 | 0 | 0 | sphere | 5.3 | rGO | citrate buffer | 5 | 25 | H2O2 | 935 | 3.78 |  | 10.1039/c6tb00741d
306 | Fe0.5Mn0.5Fe2O4 | POD | 1 | 0 | 0 | 0 | 0 | 0 | 0 | 0 | 0 | 0 | 0 | 40.28 | 26 | 3 | 20.14 | 26 | 2 | sphere | 11.5 | none | sodium acetate | 4 | 40 | H2O2 | 310 | 3.63 | 11340 | 10.1016/j.talanta.2011.09.026
598 | Fe0.5Mn0.5Fe2O4 | POD | 1 | 0 | 0 | 0 | 0 | 0 | 0 | 0 | 0 | 0 | 0 | 40.28 | 26 | 3 | 20.14 | 26 | 2 | sphere | 11.5 | none | sodium acetate | 4 | 40 | H2O2 | 310 | 3.63 | 11340 | 10.1016/j.talanta.2011.09.026
336 | Pt5 | POD | 0 | 0 | 0 | 0 | 0 | 0 | 0 | 0 | 0 | 0 | 0 | 100 | 78 | 0 | 0 | 0 | 0 | sphere | 5.5 | citrate | sodium acetate | 4.6 | 25 | TMB | 11.4 | 3.5 |  | 10.1039/c4cc05339g
355 | Fe3O4-Au-GO | POD | 1 | 0 | 0 | 0 | 0 | 0 | 0 | 0 | 0 | 0 | 0 | 53.99 | 26 | 3 | 27 | 26 | 2 | sphere | 6 | GO | citric acidic–PBS | 5 | 25 | TMB | 0.102 | 3.3678 |  | 10.1039/c5nr00527b
142 | V2O5 | POD | 1 | 0 | 0 | 0 | 0 | 0 | 0 | 0 | 0 | 0 | 0 | 100 | 23 | 5 | 0 | 0 | 0 | nanorod | 100 | none | phosphate buffer | 7.4 | 25 | H2O2 | 0.04 | 3.21 |  | 10.1016/j.ica.2018.09.045
255 | V2O5@pDA@MnO2 | POD | 1 | 1 | 0 | 0 | 0 | 0 | 0 | 0 | 0 | 0 | 0 | 55.14 | 25 | 4 | 44.86 | 23 | 5 | nanorod | 200 | dopamine | phosphate buffer | 7.4 | 25 | GSH | 7.2 | 3.1667 |  | 10.1002/anie.201600868
360 | GSF@AuNPs | POD | 0 | 1 | 0 | 0 | 1 | 0 | 0 | 0 | 0 | 0 | 0 | 100 | 79 | 0 | 0 | 0 | 0 | sphere | 5 | GO、silica | PBS | 5 | 25 | H2O2 | 5.98 | 2.77 |  | 10.1021/acsami.5b01758
450 | VOx nanoflakes | POD | 1 | 0 | 0 | 0 | 0 | 0 | 0 | 0 | 0 | 0 | 0 | 66.7 | 23 | 4 | 33.3 | 23 | 5 | nanosheet |  | none | sodium acetate | 4.5 | 25 | TMB | 0.059 | 2.7 |  | 10.1021/acsami.6b09557
368 | GO_MNP-10/Pt-10 | POD | 1 | 0 | 0 | 0 | 0 | 0 | 0 | 0 | 0 | 0 | 0 | 45.84 | 26 | 3 | 31.24 | 78 | 0 | sphere | 4.5 | GO | sodium acetate | 4 | 25 | TMB | 0.442 | 2.1809 |  | 10.1039/c3nr05539f
369 | GO_MNP-30/Pt-10 | POD | 1 | 0 | 0 | 0 | 0 | 0 | 0 | 0 | 0 | 0 | 0 | 50 | 26 | 3 | 25 | 78 | 0 | sphere | 4.5 | GO | sodium acetate | 4 | 25 | TMB | 0.519 | 2.1263 |  | 10.1039/c3nr05539f
362 | Pt NPs | POD | 0 | 0 | 0 | 0 | 0 | 0 | 0 | 0 | 0 | 0 | 0 | 100 | 78 | 0 | 0 | 0 | 0 | nanorod | 2.8 | citrate | citric acidic–PBS | 4 | 25 | H2O2 | 769 | 1.85 | 15500 | 10.1016/j.aca.2013.03.034
246 | IrOx | POD | 1 | 0 | 0 | 0 | 0 | 0 | 0 | 0 | 0 | 0 | 0 | 100 | 77 | 0 | 0 | 0 | 0 | sphere | 24.05 | none | PBS | 4 | 25 | H2O2 | 19.27 | 1.79 |  | doi.org/10.1002/anie.201916142
200 | VO2 (B) | POD | 1 | 0 | 0 | 0 | 0 | 0 | 0 | 0 | 0 | 0 | 0 | 100 | 23 | 4 | 0 | 0 | 0 | nanorod | 103.1 | none | sodium acetate | 5 | 25 | H2O2 | 1.69 | 1.77 |  | 10.1039/c3ta15051h
542 | Cit-IrNPs | POD | 0 | 0 | 0 | 0 | 0 | 0 | 0 | 0 | 0 | 0 | 0 | 72.89 | 77 | 0 | 27.11 | 77 | 3 | sphere | 1.5 | citrate | sodium acetate | 3.86 | 25 | TMB | 0.0906 | 1.7 |  | 10.1016/j.apcatb.2020.118725
359 | GSF@AuNPs | POD | 0 | 1 | 0 | 0 | 1 | 0 | 0 | 0 | 0 | 0 | 0 | 100 | 79 | 0 | 0 | 0 | 0 | sphere | 5 | GO、silica | PBS | 5 | 25 | TMB | 0.005 | 1.57 |  | 10.1021/acsami.5b01758
116 | CuSe | POD | 0 | 1 | 0 | 0 | 0 | 1 | 0 | 0 | 0 | 0 | 0 | 100 | 29 | 2 | 0 | 0 | 0 | nanosheet | 246 | none | phosphate buffer | 7.4 | 21 | GSH | 2.09911 | 1.566 | 0.000767 | 10.1021/acsami.8b16786
309 | Fe3O4 | POD | 1 | 0 | 0 | 0 | 0 | 0 | 0 | 0 | 0 | 0 | 0 | 66.7 | 26 | 3 | 33.3 | 26 | 2 | sphere | 570 | none | Tris-HCl | 7 | 25 | AR | 0.17 | 1.55 |  | 10.1021/acsami.6b15654
449 | Cerium Oxide NSs | POD | 1 | 0 | 0 | 0 | 0 | 0 | 0 | 0 | 0 | 0 | 0 | 88 | 58 | 4 | 12 | 58 | 3 | nanosheet |  | 0 | 0 |  | 25 | H2O2 | 198.34 | 1.515 |  | 10.1021/acsomega.9b03252
543 | Cit-IrNPs | POD | 0 | 0 | 0 | 0 | 0 | 0 | 0 | 0 | 0 | 0 | 0 | 72.89 | 77 | 0 | 27.11 | 77 | 3 | sphere | 1.5 | citrate | sodium acetate | 3.86 | 25 | H2O2 | 0.27 | 1.5 |  | 10.1016/j.apcatb.2020.118725
256 | V2O5@pDA@MnO2 | POD | 1 | 1 | 0 | 0 | 0 | 0 | 0 | 0 | 0 | 0 | 0 | 55.14 | 25 | 4 | 44.86 | 23 | 5 | nanorod | 200 | dopamine | phosphate buffer | 7.4 | 25 | H2O2 | 0.16 | 1.4667 |  | 10.1002/anie.201600868
204 | Fe-MSN | POD | 0 | 1 | 0 | 0 | 1 | 0 | 0 | 0 | 1 | 0 | 0 | 100 | 26 | 3 | 0 | 0 | 0 | sphere | 100 | SiO2 | phosphate buffer | 7.4 | 40 | H2O2 | 520000 | 1.41 |  | 10.1039/c2cc30970j
329 | Fe3O4 QDs | POD | 1 | 0 | 0 | 0 | 0 | 0 | 0 | 0 | 0 | 0 | 0 | 75 | 26 | 2 | 25 | 26 | 3 | sphere | 2.5 | ascorbic acid | 0 | 4 | 25 | TMB | 0.03 | 1.37 |  | 10.1021/acsanm.9b00071
578 | Fe3O4 QDs | POD | 1 | 0 | 0 | 0 | 0 | 0 | 0 | 0 | 0 | 0 | 0 | 75 | 26 | 2 | 25 | 26 | 3 | sphere | 2.5 | ascorbic acid |  | 4 | 25 | TMB | 0.03 | 1.37 |  | 10.1021/acsanm.9b00071
117 | CuSe | POD | 0 | 1 | 0 | 0 | 0 | 1 | 0 | 0 | 0 | 0 | 0 | 100 | 29 | 2 | 0 | 0 | 0 | nanosheet | 246 | none | phosphate buffer | 7.4 | 21 | H2O2 | 1.15483 | 1.338 | 0.000767 | 10.1021/acsami.8b16786
448 | Cerium Oxide NSs | POD | 1 | 0 | 0 | 0 | 0 | 0 | 0 | 0 | 0 | 0 | 0 | 88 | 58 | 4 | 12 | 58 | 3 | nanosheet |  | 0 | 0 |  | 25 | TMB | 0.163 | 1.331 |  | 10.1021/acsomega.9b03252
199 | VO2 (B) | POD | 1 | 0 | 0 | 0 | 0 | 0 | 0 | 0 | 0 | 0 | 0 | 100 | 23 | 4 | 0 | 0 | 0 | nanorod | 103.1 | none | sodium acetate | 5 | 25 | TMB | 0.146 | 1.31 |  | 10.1039/c3ta15051h
367 | GO_Pt-10 | POD | 1 | 0 | 0 | 0 | 0 | 0 | 0 | 0 | 0 | 0 | 0 | 100 | 78 | 0 | 0 | 0 | 0 | sphere | 4 | GO | sodium acetate | 4 | 25 | TMB | 0.619 | 1.2673 |  | 10.1039/c3nr05539f
361 | Pt NPs | POD | 0 | 0 | 0 | 0 | 0 | 0 | 0 | 0 | 0 | 0 | 0 | 100 | 78 | 0 | 0 | 0 | 0 | nanorod | 2.8 | citrate | citric acidic–PBS | 4 | 25 | TMB | 0.12 | 1.26 | 22700 | 10.1016/j.aca.2013.03.034
114 | CuSe | POD | 0 | 1 | 0 | 0 | 0 | 1 | 0 | 0 | 0 | 0 | 0 | 100 | 29 | 2 | 0 | 0 | 0 | nanosheet | 58 | none | phosphate buffer | 7.4 | 21 | GSH | 1.57359 | 1.174 | 0.000583 | 10.1021/acsami.8b16786
146 | Prussian blue-Fe2O3 | POD | 1 | 1 | 0 | 0 | 0 | 0 | 0 | 0 | 0 | 0 | 0 | 100 | 26 | 3 | 0 | 0 | 0 | nanocube | 10.5 | Prussian blue | sodium acetate | 4.6 | 25 | H2O2 | 323.6 | 1.17 | 3790 | 10.1039/c0jm00174k
118 | Cu3Se2(GSH) | POD | 0 | 1 | 0 | 0 | 0 | 1 | 0 | 0 | 0 | 0 | 0 | 100 | 29 | 2 | 0 | 0 | 0 | nanocube | 149 | GSH | phosphate buffer | 7.4 | 21 | GSH | 1.40205 | 1.1415 | 0.000567 | 10.1021/acsami.8b16786
550 | CoO | POD | 1 | 0 | 0 | 0 | 0 | 0 | 0 | 0 | 0 | 0 | 0 | 100 | 27 | 2 | 0 | 0 | 0 | sphere | 5 | none | sodium acetate | 4.5 | 40 | H2O2 | 92.1 | 1.14 |  | 10.1038/s41467-019-08657-5
115 | CuSe | POD | 0 | 1 | 0 | 0 | 0 | 1 | 0 | 0 | 0 | 0 | 0 | 100 | 29 | 2 | 0 | 0 | 0 | nanosheet | 58 | none | phosphate buffer | 7.4 | 21 | H2O2 | 0.95867 | 1.111 | 0.000583 | 10.1021/acsami.8b16786
119 | Cu3Se2(GSH) | POD | 0 | 1 | 0 | 0 | 0 | 1 | 0 | 0 | 0 | 0 | 0 | 100 | 29 | 2 | 0 | 0 | 0 | nanocube | 149 | GSH | phosphate buffer | 7.4 | 21 | H2O2 | 0.94323 | 1.069 | 0.000567 | 10.1021/acsami.8b16786
145 | Prussian blue-Fe2O3 | POD | 1 | 1 | 0 | 0 | 0 | 0 | 0 | 0 | 0 | 0 | 0 | 100 | 26 | 3 | 0 | 0 | 0 | nanocube | 10.5 | Prussian blue | sodium acetate | 4.6 | 25 | TMB | 0.307 | 1.06 | 3430 | 10.1039/c0jm00174k
557 | Mn2O3 | POD | 1 | 0 | 0 | 0 | 0 | 0 | 0 | 0 | 0 | 0 | 0 | 100 | 25 | 3 | 0 | 0 | 0 | nanocube | 937 | none | sodium acetate | 4.5 | 40 | H2O2 | 12.53 | 1.01 |  | 10.1038/s41467-019-08657-5
533 | Ce-BPyDC | POD | 0 | 1 | 0 | 0 | 0 | 0 | 0 | 0 | 0 | 0 | 0 | 54.55 | 58 | 4 | 45.45 | 58 | 3 | nanocube | 225 | none | sodium acetate | 4 | 25 | H2O2 | 4.41 | 1.005 |  | 10.1021/acs.inorgchem.9b00661
551 | LaCoO3 | POD | 1 | 0 | 0 | 0 | 0 | 0 | 0 | 0 | 0 | 0 | 0 | 50 | 27 | 3 | 50 | 57 | 3 | sphere |  | none | sodium acetate | 4.5 | 40 | H2O2 | 205.45 | 0.93 |  | 10.1038/s41467-019-08657-5
268 | Ala-Fe3O4 | POD | 1 | 1 | 0 | 0 | 0 | 0 | 0 | 0 | 0 | 0 | 0 | 66.7 | 26 | 3 | 33.3 | 26 | 2 | sphere | 500 | Alanine | sodium acetate | 4.5 | 25 | TMB | 676 | 0.8307 |  | 10.1039/c6cc08542c
47 | CuS clews | POD | 0 | 0 | 0 | 1 | 0 | 0 | 0 | 0 | 0 | 0 | 0 | 100 | 29 | 2 | 0 | 0 | 0 | nanorod |  | none | acetate buffer | 4 | 25 | TMB | 0.064 | 0.764 |  | 10.1016/j.aca.2016.10.013
458 | Au@Pt | POD | 0 | 0 | 0 | 1 | 0 | 0 | 0 | 0 | 0 | 0 | 0 | 90.91 | 79 | 0 | 9.09 | 78 | 0 | nanorod | 50 | PSS | PBS | 4.5 | 37 | H2O2 | 76 | 0.75 | 71700 | 10.1039/c3ra23215h
1 | Fe, N-CDs | POD | 0 | 1 | 0 | 0 | 0 | 0 | 0 | 0 | 0 | 0 | 0 | 100 | 26 | 0 | 0 | 0 | 0 | sphere | 5.28 | Carbon | acetate buffer | 3.5 | 50 | H2O2 | 0.207 | 0.7487 |  | 10.1016/j.dyepig.2020.108486
248 | Fe3O4@Pt NPs | POD | 1 | 0 | 0 | 1 | 0 | 0 | 0 | 0 | 0 | 0 | 0 | 63.4 | 26 | 3 | 31.7 | 26 | 2 | sphere | 10 | DMSA | sodium citrate buffer | 4.4 | 25 | H2O2 | 702.6 | 0.7136 | 84.42 | 10.1016/j.matlet.2013.04.020
29 | copper sulfide | POD | 0 | 0 | 0 | 1 | 0 | 0 | 0 | 0 | 0 | 0 | 0 | 100 | 29 | 2 | 0 | 0 | 0 | sphere | 500 | protein | acetate buffer | 4 | 25 | TMB | 0.435 | 0.685 |  | 10.1039/d0tb01721c
549 | LaMnO3-δ | POD | 1 | 0 | 0 | 0 | 0 | 0 | 0 | 0 | 0 | 0 | 0 | 50 | 57 | 3 | 50 | 25 | 3 | sphere |  | none | sodium acetate | 4.5 | 40 | H2O2 | 31.43 | 0.68 |  | 10.1038/s41467-019-08657-5
510 | Fe3O4 NPs | POD | 1 | 0 | 0 | 0 | 0 | 0 | 0 | 0 | 0 | 0 | 0 | 66.6 | 26 | 3 | 33.3 | 26 | 2 | sphere | 150 | PEG | sodium acetate | 3.6 | 37 | TMB | 0.2411 | 0.655 |  | 10.1038/s41596-018-0001
587 | Fe3O4 NPs | POD | 1 | 0 | 0 | 0 | 0 | 0 | 0 | 0 | 0 | 0 | 0 | 66.6 | 26 | 3 | 33.3 | 26 | 2 | sphere | 150 | PEG | sodium acetate | 3.6 | 37 | TMB | 0.2411 | 0.655 | 310000 | 10.1038/s41596-018-0001
304 | Fe3O4-NPEI | POD | 1 | 1 | 0 | 0 | 0 | 0 | 0 | 0 | 0 | 0 | 0 | 66.7 | 26 | 3 | 33.3 | 26 | 2 | sphere | 43.7 | PEI | sodium acetate | 4 | 25 | ABTS | 0.12 | 0.61 | 0.00029 | 10.1016/j.biomaterials.2009.05.005
463 | PS@Au@PB | POD | 0 | 1 | 0 | 0 | 0 | 0 | 0 | 0 | 0 | 0 | 0 | 28.57 | 26 | 3 | 21.43 | 26 | 2 | sphere | 20 | PSS | sodium acetate | 3.6 | 25 | TMB | 1.22 | 0.59 | 12000000 | 10.1016/j.colsurfa.2015.11.035
5 | Fe SAEs | POD | 0 | 1 | 0 | 0 | 0 | 0 | 0 | 0 | 0 | 0 | 0 | 100 | 26 | 3 | 0 | 0 | 0 | dodecahedral |  | none | acetate buffer | 3.8 | 37 | TMB | 3.92 | 0.588 | 0.5495 | 10.1039/c9cc00199a
381 | Ru NPs | POD | 0 | 0 | 0 | 0 | 0 | 0 | 0 | 0 | 0 | 0 | 0 | 100 | 44 | 0 | 0 | 0 | 0 | nanoparticle | 25 | none | sodium acetate | 3.2 | 25 | H2O2 | 2.206 | 0.5826667 |  | 10.1039/c7ra10370k
68 | Mn-Co NS | POD | 0 | 0 | 0 | 0 | 0 | 0 | 0 | 0 | 0 | 0 | 0 | 58.82 | 25 | 2 | 41.18 | 27 | 2 | nanosheet |  | none | acetate buffer | 4 | 35 | H2O2 | 0.244 | 0.58 |  | 10.1039/c8ay02514b
396 | Co-V MMOs | POD | 1 | 0 | 0 | 0 | 0 | 0 | 0 | 0 | 0 | 0 | 0 | 38.33 | 27 | 2 | 31.67 | 27 | 3 | nanorod | 2000 | none | sodium acetate | 4 | 25 | TMB | 0.179 | 0.578 |  | 10.1016/j.apcatb.2019.118256
263 | PtPdNAs/GNs | POD | 0 | 0 | 0 | 0 | 0 | 0 | 0 | 0 | 0 | 0 | 0 | 75 | 78 | 0 | 25 | 46 | 0 | nanoparticle |  | Graphene | sodium acetate | 4.4 | 25 | TMB | 0.33 | 0.5687 |  | 10.1016/j.snb.2014.04.067
84 | Pt | POD | 0 | 1 | 0 | 1 | 0 | 0 | 0 | 0 | 0 | 0 | 0 | 74 | 78 | 0 | 26 | 78 | 2 | sphere | 1.87 | Apoferritin | sodium acetate | 4 | 37 | TMB | 0.22 | 0.558 |  | 10.1016/j.biomaterials.2010.11.004
158 | Fe3(PO4)2·8H2O NFs | POD | 1 | 1 | 1 | 0 | 0 | 0 | 0 | 0 | 0 | 0 | 0 | 100 | 26 | 3 | 0 | 0 | 0 | nanoflower | 6000 | PVP | sodium acetate | 3.6 | 55 | H2O2 | 0.11 | 0.558 | 211000 | 10.1016/j.talanta.2018.01.080
166 | VS2 | POD | 0 | 0 | 0 | 1 | 0 | 0 | 0 | 0 | 0 | 0 | 0 | 100 | 23 | 4 | 0 | 0 | 0 | nanosheet | 4500 | none | sodium acetate | 4 | 25 | H2O2 | 3.49 | 0.557 |  | 10.1007/s00604-017-2552
460 | Au@PtAg0.33 | POD | 0 | 0 | 0 | 1 | 0 | 0 | 0 | 0 | 0 | 0 | 0 | 73.68 | 79 | 0 | 19.87 | 78 | 0 | nanorod | 50 | PSS | PBS | 4.5 | 37 | H2O2 | 92 | 0.54 | 51900 | 10.1039/c3ra23215h
547 | La0.5Sr0.5MnO3-δ | POD | 1 | 0 | 0 | 0 | 0 | 0 | 0 | 0 | 0 | 0 | 0 | 50 | 25 | 3 | 25 | 57 | 3 | sphere |  | none | sodium acetate | 4.5 | 40 | H2O2 | 40.08 | 0.54 |  | 10.1038/s41467-019-08657-5
18 | HCS@Pt NPs | POD | 0 | 1 | 0 | 0 | 0 | 0 | 0 | 0 | 0 | 0 | 0 | 100 | 78 | 0 | 0 | 0 | 0 | sphere |  | Carbon | acetate buffer | 4.5 | 25 | TMB | 1.779 | 0.511538 |  | 10.1016/j.cej.2020.125797
462 | Au@PtAg0.5 | POD | 0 | 0 | 0 | 1 | 0 | 0 | 0 | 0 | 0 | 0 | 0 | 71.17 | 79 | 0 | 19.22 | 78 | 0 | nanorod | 50 | PSS | PBS | 4.5 | 37 | H2O2 | 111.8 | 0.5 | 48400 | 10.1039/c3ra23215h
465 | Ce–Fe3O4 NPs | POD | 1 | 0 | 0 | 0 | 0 | 0 | 0 | 0 | 0 | 0 | 0 | 53.336 | 26 | 3 | 33.3 | 26 | 2 | sphere | 15 | none | sodium acetate | 4 | 25 | TMB | 6.942 | 0.5 |  | 10.1039/c7ay00750g
374 | H2TCPP-NiO | POD | 1 | 1 | 0 | 0 | 0 | 0 | 0 | 0 | 0 | 0 | 0 | 100 | 28 | 2 | 0 | 0 | 0 | nanorod | 65 | H2TCPP | sodium acetate | 3.8 | 45 | H2O2 | 0.0114 | 0.482 |  | 10.1016/j.bios.2014.08.062
357 | PtNPs/rGO | POD | 1 | 0 | 0 | 0 | 0 | 0 | 0 | 0 | 0 | 0 | 0 | 100 | 78 | 0 | 0 | 0 | 0 | sphere | 5.3 | rGO | citrate buffer | 5 | 25 | TMB | 0.0806 | 0.465 |  | 10.1039/c6tb00741d
193 | Fe0.5Co0.5 NPs | POD | 0 | 0 | 0 | 0 | 0 | 0 | 0 | 0 | 0 | 0 | 0 | 50 | 26 | 0 | 50 | 27 | 0 | sphere | 12.8 | PVP | sodium acetate | 4 | 35 | TMB | 1.79 | 0.456 |  | 10.1039/c3cc41569d
182 | β-CD-Cu-NCs | POD | 0 | 0 | 0 | 0 | 0 | 0 | 0 | 0 | 0 | 0 | 0 | 100 | 29 | 0 | 0 | 0 | 0 | sphere | 2 | β-CD | phosphate buffer | 6 | 30 | H2O2 | 32.87 | 0.452 |  | 10.1007/s00604-016 915-3
302 | Fe3O4-NPLL | POD | 1 | 1 | 0 | 0 | 0 | 0 | 0 | 0 | 0 | 0 | 0 | 66.7 | 26 | 3 | 33.3 | 26 | 2 | sphere | 46.2 | Polylysine | sodium acetate | 4 | 25 | ABTS | 0.19 | 0.45 | 0.000214 | 10.1016/j.biomaterials.2009.05.005
175 | Cu(OH)2 SCs | POD | 1 | 1 | 0 | 0 | 0 | 0 | 0 | 0 | 0 | 0 | 0 | 100 | 29 | 2 | 0 | 0 | 0 | nanocube | 200 | PVP | sodium acetate | 4.5 | 25 | TMB | 2.448 | 0.448 | 38300 | 10.1021/jacs.5b09337
181 | β-CD-Cu-NCs | POD | 0 | 0 | 0 | 0 | 0 | 0 | 0 | 0 | 0 | 0 | 0 | 100 | 29 | 0 | 0 | 0 | 0 | sphere | 2 | β-CD | phosphate buffer | 6 | 30 | TMB | 0.543 | 0.434 |  | 10.1007/s00604-016 915-3
9 | Cu2MoS4 | POD | 0 | 1 | 0 | 1 | 0 | 0 | 0 | 0 | 0 | 0 | 0 | 66.6 | 29 | 1 | 33.3 | 42 | 6 | nanosheet | 28 | PVP | acetate buffer | 4 | 37 | H2O2 | 25.46 | 0.4281 |  | 10.1002/smll.202001099
261 | PtPdNDs/GNs | POD | 0 | 0 | 0 | 0 | 0 | 0 | 0 | 0 | 0 | 0 | 0 | 84.87 | 78 | 0 | 15.13 | 46 | 0 | nanoparticle | 16 | Graphene | sodium acetate | 4.4 | 25 | TMB | 0.04 | 0.4267 |  | 10.1016/j.snb.2014.04.067
176 | Cu(OH)2 SCs | POD | 1 | 1 | 0 | 0 | 0 | 0 | 0 | 0 | 0 | 0 | 0 | 100 | 29 | 2 | 0 | 0 | 0 | nanocube | 200 | PVP | sodium acetate | 4.5 | 25 | H2O2 | 0.199 | 0.425 | 36600 | 10.1021/jacs.5b09337
165 | VS2 | POD | 0 | 0 | 0 | 1 | 0 | 0 | 0 | 0 | 0 | 0 | 0 | 100 | 23 | 4 | 0 | 0 | 0 | nanosheet | 4500 | none | sodium acetate | 4 | 25 | TMB | 0.28 | 0.416 |  | 10.1007/s00604-017-2552
586 | VS2 | POD | 0 | 0 | 0 | 1 | 0 | 0 | 0 | 0 | 0 | 0 | 0 | 100 | 23 | 4 | 0 | 0 | 0 | nanosheet | 4500 | none | sodium acetate | 4 | 25 | TMB | 0.28 | 0.416 |  | 10.1007/s00604-017-2552
196 | Fe NPs | POD | 0 | 0 | 0 | 0 | 0 | 0 | 0 | 0 | 0 | 0 | 0 | 100 | 26 | 0 | 0 | 0 | 0 | sphere | 12.8 | PVP | sodium acetate | 3.5 | 45 | H2O2 | 0.32 | 0.41 |  | 10.1039/c3cc41569d
173 | CuZnFeS NCs | POD | 0 | 0 | 0 | 1 | 0 | 0 | 0 | 0 | 0 | 0 | 0 | 47.54 | 26 | 3 | 42.62 | 29 | 1 | sphere | 12 | MPA | sodium acetate | 4.2 | 25 | TMB | 2.2 | 0.39 |  | 10.1039/c5nr01728a
464 | PS@Au@PB | POD | 0 | 1 | 0 | 0 | 0 | 0 | 0 | 0 | 0 | 0 | 0 | 28.57 | 26 | 3 | 21.43 | 26 | 2 | sphere | 465 | PSS | sodium acetate | 3.6 | 25 | H2O2 | 0.17 | 0.389 | 8600000 | 10.1016/j.colsurfa.2015.11.035
154 | PVP-IrNPs | POD | 0 | 1 | 0 | 0 | 0 | 0 | 0 | 0 | 0 | 0 | 0 | 100 | 77 | 0 | 0 | 0 | 0 | sphere | 1.5 | PVP | phosphate buffer | 4.5 | 25 | H2O2 | 266 | 0.385 | 196 | 10.1021/acsami.5b01271
34 | CuS-Asp0.05 | POD | 0 | 1 | 0 | 1 | 0 | 0 | 0 | 0 | 0 | 0 | 0 | 100 | 29 | 2 | 0 | 0 | 0 | nanoparticle | 40 | Asp | PBS | 7 | 25 | H2O2 | 103.2 | 0.382 |  | 10.1039/c8cc07800a
82 | Pt | POD | 0 | 1 | 0 | 0 | 0 | 0 | 0 | 0 | 0 | 0 | 0 | 100 | 78 | 0 | 0 | 0 | 0 | octahedral | 5.6 | PVP | sodium acetate | 4 | 22 | TMB | 0.047 | 0.38 |  | 10.1007/s11434-016 193-9
269 | His-Fe3O4 | POD | 1 | 1 | 0 | 0 | 0 | 0 | 0 | 0 | 0 | 0 | 0 | 66.7 | 26 | 3 | 33.3 | 26 | 2 | sphere | 500 | Histidine | sodium acetate | 4.5 | 25 | TMB | 598 | 0.3615 |  | 10.1039/c6cc08542c
30 | copper sulfide | POD | 0 | 0 | 0 | 1 | 0 | 0 | 0 | 0 | 0 | 0 | 0 | 100 | 29 | 2 | 0 | 0 | 0 | sphere | 500 | protein | acetate buffer | 4 | 25 | H2O2 | 0.04 | 0.356 |  | 10.1039/d0tb01721c
259 | PdNPs/GNs | POD | 0 | 0 | 0 | 0 | 0 | 0 | 0 | 0 | 0 | 0 | 0 | 100 | 46 | 0 | 0 | 0 | 0 | nanoparticle |  | Graphene | sodium acetate | 4.4 | 25 | TMB | 0.39 | 0.3502 |  | 10.1016/j.snb.2014.04.067
418 | MnO2-BSA | POD | 1 | 1 | 0 | 1 | 0 | 0 | 0 | 0 | 0 | 0 | 0 | 100 | 25 | 4 | 0 | 0 | 0 | nanosheet | 50 | BSA | sodium acetate | 3.5 | 37 | TMB | 0.08 | 0.35 |  | 10.1002/adfm.201800018
519 | Co3O4-MMT NCs | POD | 1 | 0 | 0 | 0 | 1 | 0 | 0 | 0 | 0 | 0 | 0 | 66.67 | 27 | 3 | 33.33 | 27 | 2 | sphere | 15 | MMT | sodium acetate | 4 | 40 | H2O2 | 20.492 | 0.342349 |  | 10.1016/j.snb.2018.07.091
419 | MnO2-BSA | POD | 1 | 1 | 0 | 1 | 0 | 0 | 0 | 0 | 0 | 0 | 0 | 100 | 25 | 4 | 0 | 0 | 0 | nanosheet | 50 | BSA | sodium acetate | 3.5 | 37 | H2O2 | 0.09 | 0.34 |  | 10.1002/adfm.201800018
558 | Cu(OH)2 | POD | 1 | 0 | 0 | 0 | 0 | 0 | 0 | 0 | 0 | 0 | 0 | 100 | 29 | 2 | 0 | 0 | 0 | nanocube | 250 | none | sodium acetate | 4.5 | 40 | H2O2 | 28.91 | 0.34 |  | 10.1038/s41467-019-08657-5
205 | Co3O4 | POD | 1 | 0 | 0 | 0 | 0 | 0 | 0 | 0 | 0 | 0 | 0 | 66.7 | 27 | 3 | 33.3 | 27 | 2 | nanosheet | 1160 | arginine | phosphate-citric acidic buffer | 4.4 | 40 | TMB | 0.12 | 0.332 | 248000000 | 10.1039/c1jm14253d
33 | CuS-Asp0.05 | POD | 0 | 1 | 0 | 1 | 0 | 0 | 0 | 0 | 0 | 0 | 0 | 100 | 29 | 2 | 0 | 0 | 0 | nanoparticle | 40 | Asp | PBS | 7 | 25 | TMB | 0.09 | 0.331 |  | 10.1039/c8cc07800a
140 | Au@HCNs | POD | 0 | 1 | 0 | 0 | 0 | 0 | 0 | 0 | 0 | 0 | 0 | 100 | 79 | 0 | 0 | 0 | 0 | sphere | 275 | carbon | sodium acetate | 4.5 | 25 | H2O2 | 210 | 0.33 |  | 10.1021/acsami.7b17916
474 | PBNPs | POD | 0 | 1 | 0 | 0 | 0 | 0 | 0 | 0 | 0 | 0 | 0 | 57.14 | 26 | 3 | 42.86 | 26 | 2 | nanocube | 50 | PVP | sodium acetate | 3.6 | 25 | ABTS | 1.08 | 0.314 | 169000 | 10.1021/jacs.5b12070
300 | Fe3O4-Ngly | POD | 1 | 1 | 0 | 0 | 0 | 0 | 0 | 0 | 0 | 0 | 0 | 66.7 | 26 | 3 | 33.3 | 26 | 2 | sphere | 40.1 | glycine | sodium acetate | 4 | 25 | ABTS | 0.2 | 0.297 | 0.000141 | 10.1016/j.biomaterials.2009.05.005
475 | PBNPs | POD | 0 | 1 | 0 | 0 | 0 | 0 | 0 | 0 | 0 | 0 | 0 | 57.14 | 26 | 3 | 42.86 | 26 | 2 | nanocube | 50 | PVP | sodium acetate | 3.6 | 25 | H2O2 | 17.1 | 0.293 | 149000 | 10.1021/jacs.5b12070
442 | V2O3-OMC | POD | 1 | 0 | 0 | 0 | 0 | 0 | 0 | 0 | 0 | 0 | 0 | 100 | 23 | 3 | 0 | 0 | 0 | sphere | 47 | carbon | sodium acetate | 4 | 40 | ABTS | 0.067 | 0.29 | 12800 | 10.1039/c5nr02694f
206 | Co3O4 | POD | 1 | 0 | 0 | 0 | 0 | 0 | 0 | 0 | 0 | 0 | 0 | 66.7 | 27 | 3 | 33.3 | 27 | 2 | nanosheet | 1160 | arginine | phosphate-citric acidic buffer | 4.4 | 40 | H2O2 | 245 | 0.285 | 213000000 | 10.1039/c1jm14253d
455 | PPy@CoO/NiO NTs | POD | 1 | 1 | 0 | 0 | 0 | 0 | 0 | 0 | 0 | 0 | 0 | 66.6 | 27 | 2 | 33.3 | 28 | 2 | nanorod |  | PPy | sodium acetate | 4 | 25 | TMB | 0.0412 | 0.284 |  | 10.1021/acssuschemeng.0c00249
492 | AuNS@Ag–H–rGO | POD | 1 | 0 | 0 | 0 | 0 | 0 | 0 | 0 | 0 | 0 | 0 | 77.71 | 47 | 0 | 22.29 | 79 | 0 | nanoflower | 100 | hemin-rGO | sodium acetate | 4.1 | 25 | TMB | 0.048 | 0.2807 |  | 10.1039/c7ra06973a
555 | CuO | POD | 1 | 0 | 0 | 0 | 0 | 0 | 0 | 0 | 0 | 0 | 0 | 100 | 29 | 2 | 0 | 0 | 0 | sphere |  | none | sodium acetate | 4.5 | 40 | H2O2 | 31.18 | 0.28 |  | 10.1038/s41467-019-08657-5
535 | CuMnO2 | POD | 1 | 0 | 0 | 0 | 0 | 0 | 0 | 0 | 0 | 0 | 0 | 52.17 | 29 | 1 | 47.83 | 25 | 3 | nanosheet | 100 | none | sodium acetate | 4.5 | 25 | H2O2 | 27.653 | 0.2765 |  | 10.1016/j.snb.2018.09.120
152 | Fe3O4 | POD | 1 | 1 | 0 | 1 | 0 | 0 | 0 | 0 | 0 | 0 | 0 | 66.7 | 26 | 3 | 33.3 | 26 | 2 | sphere | 8.1 | none | sodium acetate | 3.6 | 25 | H2O2 | 479.91 | 0.275 | 34.72 | 10.1021/am405009f
511 | Au NPs | POD | 0 | 0 | 0 | 0 | 0 | 0 | 0 | 0 | 0 | 0 | 0 | 100 | 79 | 0 | 0 | 0 | 0 | sphere | 150 | citrate | sodium acetate | 3.6 | 37 | TMB | 0.1277 | 0.275 |  | 10.1038/s41596-018-0001
8 | Cu2MoS4 | POD | 0 | 1 | 0 | 1 | 0 | 0 | 0 | 0 | 0 | 0 | 0 | 66.6 | 29 | 1 | 33.3 | 42 | 6 | nanosheet | 28 | PVP | acetate buffer | 4 | 37 | TMB | 1.36 | 0.2729 |  | 10.1002/smll.202001099
444 | V2O5 Nanobelts | POD | 1 | 0 | 0 | 0 | 0 | 0 | 0 | 0 | 0 | 0 | 0 | 100 | 23 | 5 | 0 | 0 | 0 | nanorod | 5000 | none | 0 | 7 | 25 | TMB | 0.69 | 0.2715 |  | 10.1021/acs.analchem.9b05872
532 | Ce-BPyDC | POD | 0 | 1 | 0 | 0 | 0 | 0 | 0 | 0 | 0 | 0 | 0 | 54.55 | 58 | 4 | 45.45 | 58 | 3 | nanocube | 225 | none | sodium acetate | 4 | 25 | TMB | 0.16 | 0.268 |  | 10.1021/acs.inorgchem.9b00661
129 | Cu NPs | POD | 0 | 1 | 0 | 0 | 0 | 0 | 0 | 0 | 0 | 0 | 0 | 100 | 29 | 0 | 0 | 0 | 0 | sphere | 100 | humic acidic | PBS | 3 | 25 | H2O2 | 31.265 | 0.264 |  | 10.1039/C5TB00684H
227 | NiPd hNPs | POD | 0 | 0 | 0 | 0 | 0 | 0 | 0 | 0 | 0 | 0 | 0 | 54.35 | 46 | 0 | 45.66 | 28 | 2 | sphere | 40 | citrate | sodium acetate | 5 | 25 | H2O2 | 0.66 | 0.2618 |  | 10.1039/c6cc00194g
556 | Co3O4 | POD | 1 | 0 | 0 | 0 | 0 | 0 | 0 | 0 | 0 | 0 | 0 | 66.67 | 27 | 3 | 33.33 | 27 | 2 | nanocube | 50 | none | sodium acetate | 4.5 | 40 | H2O2 | 41.75 | 0.26 |  | 10.1038/s41467-019-08657-5
245 | NiCo2O4 MS | POD | 1 | 0 | 0 | 0 | 0 | 0 | 0 | 0 | 0 | 0 | 0 | 66.7 | 27 | 3 | 66.7 | 27 | 3 | sphere | 100 | none | sodium acetate | 4 | 37 | H2O2 | 9.406 | 0.2584 |  | 10.1016/j.aca.2016.11.035
149 | Co3O4 | POD | 1 | 1 | 0 | 1 | 0 | 0 | 0 | 0 | 0 | 0 | 0 | 66.7 | 27 | 3 | 33.3 | 27 | 2 | sphere | 7.2 | none | sodium acetate | 3.6 | 25 | TMB | 0.103 | 0.256 | 101.19 | 10.1021/am405009f
413 | porous PtNTs | POD | 0 | 0 | 0 | 0 | 0 | 0 | 0 | 0 | 0 | 0 | 0 | 100 | 78 | 0 | 0 | 0 | 0 | nanorod | 220 | CTAB | citrate buffer | 4 | 20 | H2O2 | 155 | 0.2466 |  | 10.1039/c3cc41880d
297 | Fe3O4-Nhep | POD | 1 | 1 | 0 | 1 | 0 | 0 | 0 | 0 | 0 | 0 | 0 | 66.7 | 26 | 3 | 33.3 | 26 | 2 | sphere | 40.6 | heparin | sodium acetate | 4 | 25 | TMB | 0.22 | 0.24 | 0.000114 | 10.1016/j.biomaterials.2009.05.005
250 | Fe3O4 | POD | 1 | 0 | 0 | 1 | 0 | 0 | 0 | 0 | 0 | 0 | 0 | 66.7 | 26 | 3 | 33.3 | 26 | 2 | sphere | 10 | DMSA | sodium citrate buffer | 4.4 | 25 | H2O2 | 1175.3 | 0.2396 | 28.345 | 10.1016/j.matlet.2013.04.020
16 | Pt@HCS NPs | POD | 0 | 1 | 0 | 0 | 0 | 0 | 0 | 0 | 0 | 0 | 0 | 100 | 78 | 0 | 0 | 0 | 0 | sphere |  | Carbon | acetate buffer | 4.5 | 25 | TMB | 1.655 | 0.239205 |  | 10.1016/j.cej.2020.125797
195 | Fe NPs | POD | 0 | 0 | 0 | 0 | 0 | 0 | 0 | 0 | 0 | 0 | 0 | 100 | 26 | 0 | 0 | 0 | 0 | sphere | 12.8 | PVP | sodium acetate | 3.5 | 45 | TMB | 0.38 | 0.238 |  | 10.1039/c3cc41569d
48 | CuS clews | POD | 0 | 0 | 0 | 1 | 0 | 0 | 0 | 0 | 0 | 0 | 0 | 100 | 29 | 2 | 0 | 0 | 0 | nanorod |  | none | acetate buffer | 4 | 25 | H2O2 | 1.753 | 0.237 |  | 10.1016/j.aca.2016.10.013
593 | CuS clews | POD | 0 | 0 | 0 | 1 | 0 | 0 | 0 | 0 | 0 | 0 | 0 | 100 | 29 | 2 | 0 | 0 | 0 | nanorod |  | none | acetate buffer | 4 | 25 | H2O2 | 1.753 | 0.237 |  | 10.1016/j.aca.2016.10.013
365 | GO_MNP-30 | POD | 1 | 0 | 0 | 0 | 0 | 0 | 0 | 0 | 0 | 0 | 0 | 66.7 | 26 | 3 | 33.33 | 26 | 2 | sphere | 5 | GO | sodium acetate | 4 | 25 | TMB | 0.237 | 0.2252 |  | 10.1039/c3nr05539f
19 | HCS@Pt NPs | POD | 0 | 1 | 0 | 0 | 0 | 0 | 0 | 0 | 0 | 0 | 0 | 100 | 78 | 0 | 0 | 0 | 0 | sphere |  | Carbon | acetate buffer | 4.5 | 25 | H2O2 | 0.04853 | 0.217871 |  | 10.1016/j.cej.2020.125797
472 | PBNPs | POD | 0 | 1 | 0 | 0 | 0 | 0 | 0 | 0 | 0 | 0 | 0 | 57.14 | 26 | 3 | 42.86 | 26 | 2 | nanocube | 50 | PVP | sodium acetate | 3.6 | 25 | TMB | 0.337 | 0.216 | 116000 | 10.1021/jacs.5b12070
133 | Au NPs/Cit-GN | POD | 0 | 1 | 0 | 0 | 0 | 0 | 0 | 0 | 0 | 0 | 0 | 100 | 79 | 0 | 0 | 0 | 0 | nanosheet | 25 | GO | sodium acetate | 3.8 | 40 | H2O2 | 25.08 | 0.2146 |  | 10.1039/c3dt53316f
494 | AuNP@Ag–H–rGO | POD | 1 | 0 | 0 | 0 | 0 | 0 | 0 | 0 | 0 | 0 | 0 | 77.71 | 47 | 0 | 22.29 | 79 | 0 | sphere | 30 | hemin-rGO | sodium acetate | 4.1 | 25 | TMB | 0.062 | 0.212 |  | 10.1039/c7ra06973a
340 | BSA-Pt | POD | 0 | 1 | 0 | 0 | 0 | 0 | 0 | 0 | 0 | 0 | 0 | 57 | 78 | 0 | 43 | 78 | 2 | sphere | 2 | BSA | PBS | 4 | 25 | TMB | 0.119 | 0.21 |  | 10.1016/j.bios.2014.11.032
42 | CuS NPs | POD | 0 | 1 | 0 | 1 | 0 | 0 | 0 | 0 | 0 | 0 | 0 | 100 | 29 | 2 | 0 | 0 | 0 | rectangular | 45 | pyridine-2-carboxamide | acetate buffer | 4 | 40 | H2O2 | 12 | 0.209 |  | 10.1016/j.talanta.2013.01.032
343 | RuO2 | POD | 1 | 0 | 0 | 0 | 0 | 0 | 0 | 0 | 0 | 0 | 0 | 100 | 44 | 4 | 0 | 0 | 0 | sphere | 4 | 0 | phosphate buffer | 4 | 25 | H2O2 | 212 | 0.204995 |  | 10.1039/c9nr08930f
445 | V2O5 Nanobelts | POD | 1 | 0 | 0 | 0 | 0 | 0 | 0 | 0 | 0 | 0 | 0 | 100 | 23 | 5 | 0 | 0 | 0 | nanorod | 5000 | none | 0 | 7 | 25 | H2O2 | 0.29 | 0.2006 |  | 10.1021/acs.analchem.9b05872
234 | 3DRGO Fe3O4-Pd | POD | 1 | 0 | 0 | 0 | 0 | 0 | 0 | 0 | 0 | 0 | 0 | 50 | 46 | 0 | 33.33 | 26 | 3 | sphere | 9 | GO | sodium acetate | 4 | 40 | TMB | 0.34 | 0.2 |  | 10.1021/am508540x
188 | FeS | POD | 0 | 0 | 0 | 1 | 0 | 0 | 0 | 0 | 0 | 0 | 0 | 100 | 26 | 2 | 0 | 0 | 0 | nanorod | 150 | PVP | sodium acetate | 4 | 25 | H2O2 | 9.36 | 0.192 |  | 10.1021/am300408r
342 | RuO2 | POD | 1 | 0 | 0 | 0 | 0 | 0 | 0 | 0 | 0 | 0 | 0 | 100 | 44 | 4 | 0 | 0 | 0 | sphere | 4 | 0 | phosphate buffer | 4 | 25 | TMB | 0.236 | 0.18998 |  | 10.1039/c9nr08930f
150 | Co3O4 | POD | 1 | 1 | 0 | 1 | 0 | 0 | 0 | 0 | 0 | 0 | 0 | 66.7 | 27 | 3 | 33.3 | 27 | 2 | sphere | 7.2 | none | sodium acetate | 3.6 | 25 | H2O2 | 173.51 | 0.189 | 74.7 | 10.1021/am405009f
26 | Fe-N-C | POD | 0 | 1 | 0 | 0 | 0 | 0 | 0 | 0 | 0 | 0 | 0 | 100 | 26 | 3 | 0 | 0 | 0 | dodecahedral | 150 | none | acetate buffer | 3.6 | 45 | TMB | 0.3 | 0.1835 |  | 10.1016/j.aca.2020.06.027
134 | AuNPs/GNs | POD | 0 | 1 | 0 | 0 | 0 | 0 | 0 | 0 | 0 | 0 | 0 | 100 | 79 | 0 | 0 | 0 | 0 | nanosheet | 25 | GO | sodium acetate | 3.8 | 40 | TMB | 0.38 | 0.183 |  | 10.1039/c3dt53316f
321 | HccFn(Co3O4) | POD | 1 | 1 | 0 | 1 | 0 | 0 | 0 | 0 | 0 | 0 | 0 | 66.7 | 27 | 3 | 33.33 | 27 | 2 | sphere | 6.3 | Apoferritin-HCC | sodium acetate | 4.5 | 30 | TMB | 0.84 | 0.183 | 3.9 | 10.1021/acsami.8b20942
496 | H–rGO–Au | POD | 1 | 0 | 0 | 0 | 0 | 0 | 0 | 0 | 0 | 0 | 0 | 100 | 79 | 0 | 0 | 0 | 0 | sphere | 12 | hemin-rGO | sodium acetate | 4.1 | 25 | TMB | 0.074 | 0.181 |  | 10.1039/c7ra06973a
87 | Au@0.25Pt | POD | 0 | 0 | 0 | 1 | 0 | 0 | 0 | 0 | 0 | 0 | 0 | 80 | 79 | 0 | 20 | 78 | 0 | nanorod | 68 | PSS | PBS | 4.5 | 30 | TMB | 0.027 | 0.18 | 14000 | 10.1016/j.biomaterials.2010.09.040
546 | SrFeO3 | POD | 1 | 0 | 0 | 0 | 0 | 0 | 0 | 0 | 0 | 0 | 0 | 50 | 26 | 3 | 50 | 38 | 2 | sphere |  | none | sodium acetate | 4.5 | 40 | H2O2 | 6.05 | 0.18 |  | 10.1038/s41467-019-08657-5
552 | CeO2 | POD | 1 | 0 | 0 | 0 | 0 | 0 | 0 | 0 | 0 | 0 | 0 | 100 | 58 | 4 | 0 | 0 | 0 | sphere | 5 | none | sodium acetate | 4.5 | 40 | H2O2 | 4.41 | 0.18 |  | 10.1038/s41467-019-08657-5
606 | SrFeO3 | POD | 1 | 0 | 0 | 0 | 0 | 0 | 0 | 0 | 0 | 0 | 0 | 50 | 26 | 3 | 50 | 38 | 2 | sphere |  | none | sodium acetate | 4.5 | 40 | H2O2 | 6.05 | 0.18 |  | 10.1038/s41467-019-08657-5
607 | SrFeO3 | POD | 1 | 0 | 0 | 0 | 0 | 0 | 0 | 0 | 0 | 0 | 0 | 50 | 26 | 3 | 50 | 38 | 2 | sphere |  | none | sodium acetate | 4.5 | 40 | H2O2 | 6.05 | 0.18 |  | 10.1038/s41467-019-08657-5
151 | Fe3O4 | POD | 1 | 1 | 0 | 1 | 0 | 0 | 0 | 0 | 0 | 0 | 0 | 66.7 | 26 | 3 | 33.3 | 26 | 2 | sphere | 8.1 | none | sodium acetate | 3.6 | 25 | TMB | 0.233 | 0.176 | 22.22 | 10.1021/am405009f
232 | NiFe2O4 MNPs | POD | 1 | 0 | 0 | 0 | 0 | 0 | 0 | 0 | 0 | 0 | 0 | 66.7 | 26 | 3 | 33.3 | 28 | 2 | sphere | 200 | PEG | sodium acetate | 4 | 45 | ABTS | 0.46 | 0.1748 |  | 10.1016/j.bios.2014.07.048
502 | NiFe2O4 MNPs | POD | 1 | 0 | 0 | 0 | 0 | 0 | 0 | 0 | 0 | 0 | 0 | 33.33 | 28 | 2 | 33.33 | 28 | 2 | sphere | 200 | PEG | sodium acetate | 4 | 45 | ABTS | 0.46 | 0.1748 |  | 10.1016/j.bios.2014.07.048
588 | NiFe2O4 MNPs | POD | 1 | 0 | 0 | 0 | 0 | 0 | 0 | 0 | 0 | 0 | 0 | 66.7 | 26 | 3 | 33.3 | 28 | 2 | sphere | 200 | PEG | sodium acetate | 4 | 45 | ABTS | 0.46 | 0.1748 |  | 10.1016/j.bios.2014.07.048
377 | MSN-AuNPs | POD | 0 | 0 | 0 | 0 | 1 | 0 | 0 | 0 | 0 | 0 | 0 | 100 | 79 | 0 | 0 | 0 | 0 | sphere | 4.46 | SiO2 | phosphate buffer | 4 | 35 | H2O2 | 15.81 | 0.173 |  | 10.1002/adma.201405105
363 | Free MNPs | POD | 0 | 0 | 0 | 0 | 0 | 0 | 0 | 0 | 0 | 0 | 0 | 66.7 | 26 | 3 | 33.33 | 26 | 2 | sphere | 5 | none | sodium acetate | 4 | 25 | TMB | 0.173 | 0.1723 |  | 10.1039/c3nr05539f
316 | Fe2O3 | POD | 1 | 0 | 0 | 0 | 0 | 0 | 0 | 0 | 0 | 0 | 0 | 100 | 26 | 3 | 0 | 0 | 0 | sphere | 21.3 | 0 | sodium acetate | 3.6 | 25 | H2O2 | 120 | 0.172 |  | 10.1016/j.colsurfa.2016.07.037
293 | Fe3O4-Ncit | POD | 1 | 0 | 0 | 0 | 0 | 0 | 0 | 0 | 0 | 0 | 0 | 66.7 | 26 | 3 | 33.3 | 26 | 2 | sphere | 34.4 | citrate | sodium acetate | 4 | 25 | TMB | 0.24 | 0.17 | 8.1e-05 | 10.1016/j.biomaterials.2009.05.005
338 | Pt5 | POD | 0 | 0 | 0 | 0 | 0 | 0 | 0 | 0 | 0 | 0 | 0 | 100 | 78 | 0 | 0 | 0 | 0 | sphere | 5.5 | citrate | sodium acetate | 4.6 | 25 | H2O2 | 47.2 | 0.17 |  | 10.1039/c4cc05339g
453 | CS-AgI | POD | 0 | 0 | 0 | 0 | 0 | 0 | 0 | 0 | 0 | 0 | 0 | 100 | 47 | 1 | 0 | 0 | 0 | sphere | 40.05 | Chitosan | sodium acetate | 7 | 25 | TMB | 0.0228 | 0.169 |  | 10.1021/am501830v
470 | Fe3(PO4)2(OH)2 | POD | 1 | 0 | 1 | 0 | 0 | 0 | 0 | 0 | 0 | 0 | 0 | 66.67 | 26 | 3 | 33.33 | 26 | 2 | octahedral | 5.5 | none | sodium acetate | 4 | 60 | H2O2 | 0.47 | 0.1688 |  | 10.1039/c8nj00324f
509 | Cu NCs | POD | 0 | 1 | 0 | 0 | 0 | 0 | 0 | 0 | 0 | 0 | 0 | 100 | 29 | 0 | 0 | 0 | 0 | sphere | 2.5 | none | sodium acetate | 4 | 40 | H2O2 | 2.52 | 0.168 |  | 10.1021/acsami.0c11983
35 | h-CuS NCs | POD | 0 | 1 | 0 | 1 | 0 | 0 | 0 | 0 | 0 | 0 | 0 | 100 | 29 | 2 | 0 | 0 | 0 | nanocube | 50 | PVP | acetate buffer | 4 | 25 | TMB | 1.62 | 0.1664 |  | 10.1016/j.bios.2019.111450
67 | Mn-Co NS | POD | 0 | 0 | 0 | 0 | 0 | 0 | 0 | 0 | 0 | 0 | 0 | 58.82 | 25 | 2 | 41.18 | 27 | 2 | nanosheet |  | none | acetate buffer | 4 | 35 | TMB | 0.27 | 0.164 |  | 10.1039/c8ay02514b
7 | Fe SAEs | POD | 0 | 1 | 0 | 0 | 0 | 0 | 0 | 0 | 0 | 0 | 0 | 100 | 26 | 3 | 0 | 0 | 0 | dodecahedral |  | none | acetate buffer | 3.8 | 37 | OPD | 0.572 | 0.163 | 0.1523 | 10.1039/c9cc00199a
364 | GO_MNP-10 | POD | 1 | 0 | 0 | 0 | 0 | 0 | 0 | 0 | 0 | 0 | 0 | 66.7 | 26 | 3 | 33.33 | 26 | 2 | sphere | 5 | GO | sodium acetate | 4 | 25 | TMB | 0.144 | 0.1626 |  | 10.1039/c3nr05539f
322 | HccFn(Co3O4) | POD | 1 | 1 | 0 | 1 | 0 | 0 | 0 | 0 | 0 | 0 | 0 | 66.7 | 27 | 3 | 33.33 | 27 | 2 | sphere | 6.3 | Apoferritin-HCC | sodium acetate | 4.5 | 30 | H2O2 | 1770 | 0.162 | 3.45 | 10.1021/acsami.8b20942
507 | CuO | POD | 1 | 0 | 0 | 0 | 0 | 0 | 0 | 0 | 0 | 0 | 0 | 100 | 29 | 2 | 0 | 0 | 0 | nanorod | 50 | none | sodium acetate | 4.65 | 25 | H2O2 | 0.4 | 0.161 |  | 10.1021/acsami.6b05354
341 | BSA-Pt | POD | 0 | 1 | 0 | 0 | 0 | 0 | 0 | 0 | 0 | 0 | 0 | 57 | 78 | 0 | 43 | 78 | 2 | sphere | 2 | BSA | PBS | 4 | 25 | H2O2 | 41.8 | 0.16 |  | 10.1016/j.bios.2014.11.032
378 | Co3O4 | POD | 1 | 0 | 0 | 0 | 0 | 0 | 0 | 0 | 0 | 0 | 0 | 66.7 | 27 | 3 | 33.3 | 27 | 2 | nanocube | 5 | Benzyl alcohol | sodium acetate | 5 | 25 | TMB | 0.49 | 0.16 |  | 10.1021/am406033q
554 | Fe3O4 | POD | 1 | 0 | 0 | 0 | 0 | 0 | 0 | 0 | 0 | 0 | 0 | 66.67 | 26 | 3 | 33.3 | 26 | 2 | sphere | 400 | none | sodium acetate | 4.5 | 40 | H2O2 | 41.66 | 0.16 |  | 10.1038/s41467-019-08657-5
265 | Pt@PdNFs/GNs | POD | 0 | 0 | 0 | 0 | 0 | 0 | 0 | 0 | 0 | 0 | 0 | 75 | 78 | 0 | 25 | 46 | 0 | nanoflower |  | Graphene | sodium acetate | 4.4 | 25 | TMB | 0.14 | 0.1592 |  | 10.1016/j.snb.2014.04.067
157 | Fe3(PO4)2·8H2O NFs | POD | 1 | 1 | 1 | 0 | 0 | 0 | 0 | 0 | 0 | 0 | 0 | 100 | 26 | 3 | 0 | 0 | 0 | nanoflower | 6000 | PVP | sodium acetate | 3.6 | 55 | TMB | 0.36 | 0.158 | 60000 | 10.1016/j.talanta.2018.01.080
135 | AuNPs/GNs | POD | 0 | 1 | 0 | 0 | 0 | 0 | 0 | 0 | 0 | 0 | 0 | 100 | 79 | 0 | 0 | 0 | 0 | nanosheet | 25 | GO | sodium acetate | 3.8 | 40 | H2O2 | 26.42 | 0.1541 |  | 10.1039/c3dt53316f
493 | AuNS@Ag–H–rGO | POD | 1 | 0 | 0 | 0 | 0 | 0 | 0 | 0 | 0 | 0 | 0 | 77.71 | 47 | 0 | 22.29 | 79 | 0 | nanoflower | 100 | hemin-rGO | sodium acetate | 4.1 | 25 | H2O2 | 2.75 | 0.153 |  | 10.1039/c7ra06973a
524 | Ag@Fabric | POD | 0 | 1 | 0 | 0 | 0 | 0 | 0 | 0 | 0 | 0 | 0 | 100 | 47 | 0 | 0 | 0 | 0 | sphere | 100 | cotton fabric | sodium acetate | 5 | 37 | TMB | 0.19 | 0.151 |  | 10.1016/j.bios.2018.03.025
132 | Au NPs/Cit-GN | POD | 0 | 1 | 0 | 0 | 0 | 0 | 0 | 0 | 0 | 0 | 0 | 100 | 79 | 0 | 0 | 0 | 0 | nanosheet | 25 | GO | sodium acetate | 3.8 | 40 | TMB | 0.059 | 0.1493 |  | 10.1039/c3dt53316f
415 | MoS2/PtCu | POD | 0 | 0 | 0 | 1 | 0 | 0 | 0 | 0 | 0 | 0 | 0 | 67.4 | 78 | 0 | 23.41 | 42 | 4 | nanosheet |  | none | phosphate buffer | 3.5 | 30 | H2O2 | 0.801 | 0.147 |  | 10.1039/c6ra03507h
514 | Cu@Cu2O aerogels | POD | 1 | 0 | 0 | 0 | 0 | 0 | 0 | 0 | 0 | 0 | 0 | 57.14 | 29 | 2 | 42.86 | 29 | 0 | nanoparticle | 30 | none | MES buffer | 5.5 | 25 | dopamine | 0.47 | 0.1455 |  | 10.1002/anie.201801369
294 | Fe3O4-Ncit | POD | 1 | 0 | 0 | 0 | 0 | 0 | 0 | 0 | 0 | 0 | 0 | 66.7 | 26 | 3 | 33.3 | 26 | 2 | sphere | 34.4 | citrate | sodium acetate | 4 | 25 | ABTS | 0.73 | 0.145 | 6.9e-05 | 10.1016/j.biomaterials.2009.05.005
525 | Ag@Fabric | POD | 0 | 1 | 0 | 0 | 0 | 0 | 0 | 0 | 0 | 0 | 0 | 100 | 47 | 0 | 0 | 0 | 0 | nanoparticle | 100 | cotton fabric | sodium acetate | 5 | 37 | H2O2 | 7.61 | 0.144 |  | 10.1016/j.bios.2018.03.025
233 | NiFe2O4 MNPs | POD | 1 | 0 | 0 | 0 | 0 | 0 | 0 | 0 | 0 | 0 | 0 | 66.7 | 26 | 3 | 33.3 | 28 | 2 | sphere | 200 | PEG | sodium acetate | 4 | 45 | H2O2 | 2.6 | 0.1411 |  | 10.1016/j.bios.2014.07.048
503 | NiFe2O4 MNPs | POD | 1 | 0 | 0 | 0 | 0 | 0 | 0 | 0 | 0 | 0 | 0 | 33.33 | 28 | 2 | 33.33 | 28 | 2 | sphere | 200 | PEG | sodium acetate | 4 | 45 | H2O2 | 2.6 | 0.1411 |  | 10.1016/j.bios.2014.07.048
83 | Pt | POD | 0 | 1 | 0 | 0 | 0 | 0 | 0 | 0 | 0 | 0 | 0 | 100 | 78 | 0 | 0 | 0 | 0 | octahedral | 5.6 | PVP | sodium acetate | 4 | 22 | H2O2 | 730 | 0.14 |  | 10.1007/s11434-016 193-9
337 | Pt20 | POD | 0 | 0 | 0 | 0 | 0 | 0 | 0 | 0 | 0 | 0 | 0 | 100 | 78 | 0 | 0 | 0 | 0 | nanoflower | 18.6 | citrate | sodium acetate | 4.6 | 25 | TMB | 1.3 | 0.14 |  | 10.1039/c4cc05339g
353 | Fe3O4-N-GO | POD | 1 | 1 | 0 | 0 | 0 | 0 | 0 | 0 | 0 | 0 | 0 | 66.7 | 26 | 3 | 33.3 | 26 | 2 | nanoparticle | 4 | GOD | sodium acetate | 6.5 | 25 | TMB | 0.19 | 0.138 |  | 10.1039/c6nr02725c
260 | PdNPs/GNs | POD | 0 | 0 | 0 | 0 | 0 | 0 | 0 | 0 | 0 | 0 | 0 | 100 | 46 | 0 | 0 | 0 | 0 | nanoparticle |  | Graphene | sodium acetate | 4.4 | 25 | H2O2 | 23.9 | 0.1366 |  | 10.1016/j.snb.2014.04.067
230 | MgFe2O4 MNPs | POD | 1 | 0 | 0 | 0 | 0 | 0 | 0 | 0 | 0 | 0 | 0 | 66.7 | 26 | 3 | 33.3 | 12 | 2 | sphere | 220 | PEG | sodium acetate | 4 | 45 | H2O2 | 4.16 | 0.1346 |  | 10.1016/j.bios.2014.07.048
500 | MgFe2O4 MNPs | POD | 1 | 0 | 0 | 0 | 0 | 0 | 0 | 0 | 0 | 0 | 0 | 33.33 | 12 | 2 | 33.33 | 12 | 2 | sphere | 220 | PEG | sodium acetate | 4 | 45 | H2O2 | 4.61 | 0.1346 |  | 10.1016/j.bios.2014.07.048
495 | AuNP@Ag–H–rGO | POD | 1 | 0 | 0 | 0 | 0 | 0 | 0 | 0 | 0 | 0 | 0 | 77.71 | 47 | 0 | 22.29 | 79 | 0 | sphere | 30 | hemin-rGO | sodium acetate | 4.1 | 25 | H2O2 | 2.82 | 0.1343 |  | 10.1039/c7ra06973a
80 | RuPt | POD | 0 | 1 | 0 | 0 | 0 | 0 | 0 | 0 | 0 | 0 | 0 | 100 | 44 | 0 | 0 | 0 | 0 | octahedral | 6.2 | PVP | sodium acetate | 4 | 22 | TMB | 0.00603 | 0.134 |  | 10.1007/s11434-016 193-9
257 | PtNFs/GNs | POD | 0 | 0 | 0 | 0 | 0 | 0 | 0 | 0 | 0 | 0 | 0 | 100 | 78 | 0 | 0 | 0 | 0 | nanoflower |  | Graphene | sodium acetate | 4.4 | 25 | TMB | 0.52 | 0.1334 |  | 10.1016/j.snb.2014.04.067
185 | ZnFe2O4 MNPs | POD | 1 | 0 | 0 | 0 | 0 | 0 | 0 | 0 | 0 | 0 | 0 | 66.7 | 26 | 3 | 33.3 | 30 | 2 | sphere | 200 | PEG | sodium acetate | 4 | 40 | TMB | 0.85 | 0.1331 | 43600000000 | 10.1021/ac300939z
194 | Fe0.5Co0.5 NPs | POD | 0 | 0 | 0 | 0 | 0 | 0 | 0 | 0 | 0 | 0 | 0 | 50 | 26 | 0 | 50 | 27 | 0 | sphere | 12.8 | PVP | sodium acetate | 4 | 35 | H2O2 | 0.06 | 0.132 |  | 10.1039/c3cc41569d
327 | Fe3O4@Cu@Cu2O | POD | 1 | 0 | 0 | 0 | 0 | 0 | 0 | 0 | 0 | 0 | 0 | 33.33 | 26 | 3 | 33.3 | 29 | 1 | sphere | 50 | PEG | phosphate buffer | 8 | 25 | OPD | 0.85 | 0.131 |  | 10.1016/j.jallcom.2016.04.269
201 | GO–Fe3O4 | POD | 1 | 0 | 0 | 0 | 0 | 0 | 0 | 0 | 0 | 0 | 0 | 66.7 | 26 | 3 | 33.3 | 26 | 2 | sphere | 8 | GO | phosphate buffer | 4 | 40 | TMB | 0.43 | 0.1308 |  | 10.1039/c2nr12109c
130 | Au NPs/PVP-GNs | POD | 0 | 1 | 0 | 0 | 0 | 0 | 0 | 0 | 0 | 0 | 0 | 100 | 79 | 0 | 0 | 0 | 0 | sphere | 25 | GO | sodium acetate | 3.8 | 40 | TMB | 2.63 | 0.1304 |  | 10.1039/c3dt53316f
548 | La0.5Sr0.5FeO3-δ | POD | 1 | 0 | 0 | 0 | 0 | 0 | 0 | 0 | 0 | 0 | 0 | 50 | 26 | 3 | 25 | 57 | 3 | sphere |  | none | sodium acetate | 4.5 | 40 | H2O2 | 8.14 | 0.13 |  | 10.1038/s41467-019-08657-5
447 | CoNi NCs/NF@C | POD | 0 | 0 | 0 | 0 | 0 | 0 | 0 | 0 | 0 | 0 | 0 | 57.37 | 27 | 2 | 42.63 | 28 | 2 | nanorod | 1500 | carbon | phosphate buffer | 4 | 40 | H2O2 | 1.091 | 0.1284 |  | 10.1021/acsami.9b07508
218 | Pdhnp@γ-Fe2O3 | POD | 1 | 0 | 0 | 0 | 0 | 0 | 0 | 0 | 0 | 0 | 0 | 75 | 46 | 0 | 25 | 26 | 3 | triangle | 17 | catechol-PEG | sodium acetate | 3.62 | 37 | H2O2 | 0.254 | 0.128 | 0.094 | 10.1021/acs.chemmater.6b04283
379 | Co3O4 | POD | 1 | 0 | 0 | 0 | 0 | 0 | 0 | 0 | 0 | 0 | 0 | 66.7 | 27 | 3 | 33.3 | 27 | 2 | nanocube | 5 | Benzyl alcohol | sodium acetate | 5 | 25 | H2O2 | 1.9 | 0.127 |  | 10.1021/am406033q
376 | MSN-AuNPs | POD | 1 | 0 | 0 | 0 | 1 | 0 | 0 | 0 | 0 | 0 | 0 | 100 | 79 | 0 | 0 | 0 | 0 | sphere | 4.46 | SiO2 | phosphate buffer | 4 | 35 | TMB | 0.0411 | 0.1266 |  | 10.1002/adma.201405105
229 | MgFe2O4 MNPs | POD | 1 | 0 | 0 | 0 | 0 | 0 | 0 | 0 | 0 | 0 | 0 | 66.7 | 26 | 3 | 33.3 | 12 | 2 | sphere | 220 | PEG | sodium acetate | 4 | 45 | ABTS | 0.14 | 0.1254 |  | 10.1016/j.bios.2014.07.048
499 | MgFe2O4 MNPs | POD | 1 | 0 | 0 | 0 | 0 | 0 | 0 | 0 | 0 | 0 | 0 | 33.33 | 12 | 2 | 33.33 | 12 | 2 | sphere | 220 | PEG | sodium acetate | 4 | 45 | ABTS | 0.14 | 0.1254 |  | 10.1016/j.bios.2014.07.048
52 | BNNS@CuS | POD | 0 | 1 | 0 | 1 | 0 | 0 | 0 | 0 | 0 | 0 | 0 | 100 | 29 | 2 | 0 | 0 | 0 | nanoparticle | 30 | BN | Britton-Robinson buffer | 3 | 35 | H2O2 | 25 | 0.125 |  | 10.1016/j.snb.2017.02.059
295 | Fe3O4-NCMD | POD | 1 | 0 | 0 | 0 | 0 | 0 | 0 | 0 | 0 | 0 | 0 | 66.7 | 26 | 3 | 33.3 | 26 | 2 | sphere | 42.1 | Carboxymethyl dextran | sodium acetate | 4 | 25 | TMB | 0.3 | 0.125 | 6e-05 | 10.1016/j.biomaterials.2009.05.005
595 | Fe3O4-NCMD | POD | 1 | 0 | 0 | 0 | 0 | 0 | 0 | 0 | 0 | 0 | 0 | 66.7 | 26 | 3 | 33.3 | 26 | 2 | sphere | 42.1 | Carboxymethyl dextran | sodium acetate | 4 | 25 | TMB | 0.3 | 0.125 | 6e-05 | 10.1016/j.biomaterials.2009.05.005
371 | PtNPs/GO | POD | 1 | 0 | 0 | 0 | 0 | 0 | 0 | 0 | 0 | 0 | 0 | 100 | 78 | 0 | 0 | 0 | 0 | sphere | 50 | GO | phosphate buffer | 5 | 30 | H2O2 | 221.4 | 0.1245 |  | 10.1021/ac404104j
262 | PtPdNDs/GNs | POD | 0 | 0 | 0 | 0 | 0 | 0 | 0 | 0 | 0 | 0 | 0 | 84.87 | 78 | 0 | 15.13 | 46 | 0 | nanoparticle | 16 | Graphene | sodium acetate | 4.4 | 25 | H2O2 | 3.45 | 0.1224 |  | 10.1016/j.snb.2014.04.067
92 | PMCS | POD | 0 | 1 | 0 | 0 | 0 | 0 | 0 | 0 | 0 | 0 | 0 | 100 | 30 | 2 | 0 | 0 | 0 | tetrahedral | 130 | carbon | sodium acetate | 4.5 | 25 | TMB | 0.224 | 0.1215 | 4970000 | 10.1002/anie.201813994
136 | Cit-AuNPs | POD | 0 | 1 | 0 | 0 | 0 | 0 | 0 | 0 | 0 | 0 | 0 | 100 | 79 | 0 | 0 | 0 | 0 | sphere | 25 | citrate | sodium acetate | 3.8 | 40 | TMB | 0.74 | 0.1215 |  | 10.1039/c3dt53316f
58 | Au@Pt0.25 NRs | POD | 0 | 0 | 0 | 0 | 0 | 0 | 0 | 0 | 0 | 0 | 0 | 80 | 79 | 0 | 20 | 78 | 0 | nanorod | 72 | PDDAC | PBS | 4.5 | 37 | TMB | 0.163 | 0.1212 | 73000 | 10.1016/j.snb.2012.03.045
148 | Co3O4 | POD | 1 | 0 | 0 | 0 | 0 | 0 | 0 | 0 | 0 | 0 | 0 | 66.7 | 27 | 3 | 33.3 | 27 | 2 | nanocube | 20 | none | sodium acetate | 5 | 25 | H2O2 | 140.07 | 0.121 | 353 | 10.1039/c2cc17013b
497 | H–rGO–Au | POD | 1 | 0 | 0 | 0 | 0 | 0 | 0 | 0 | 0 | 0 | 0 | 100 | 79 | 0 | 0 | 0 | 0 | sphere | 12 | hemin-rGO | sodium acetate | 4.1 | 25 | H2O2 | 3.1 | 0.121 |  | 10.1039/c7ra06973a
600 | H–rGO–Au | POD | 1 | 0 | 0 | 0 | 0 | 0 | 0 | 0 | 0 | 0 | 0 | 100 | 79 | 0 | 0 | 0 | 0 | sphere | 12 | hemin-rGO | sodium acetate | 4.1 | 25 | H2O2 | 3.1 | 0.121 |  | 10.1039/c7ra06973a
98 | Pt hollow nanodendrites | POD | 0 | 1 | 0 | 0 | 0 | 0 | 0 | 0 | 0 | 0 | 0 | 100 | 78 | 0 | 0 | 0 | 0 | tetrahedral | 22 | PVP | sodium acetate | 4 | 25 | TMB | 0.81 | 0.12 | 0.017 | 10.1002/adfm.201801484
131 | Au NPs/PVP-GNs | POD | 0 | 1 | 0 | 0 | 0 | 0 | 0 | 0 | 0 | 0 | 0 | 100 | 79 | 0 | 0 | 0 | 0 | sphere | 25 | GO | sodium acetate | 3.8 | 40 | H2O2 | 104 | 0.1198 |  | 10.1039/c3dt53316f
328 | Fe3O4@Cu@Cu2O | POD | 1 | 0 | 0 | 0 | 0 | 0 | 0 | 0 | 0 | 0 | 0 | 33.33 | 26 | 3 | 33.3 | 29 | 1 | sphere | 50 | PEG | phosphate buffer | 8 | 25 | H2O2 | 2.3 | 0.119 |  | 10.1016/j.jallcom.2016.04.269
439 | Co3O4-F | POD | 1 | 0 | 0 | 0 | 0 | 0 | 0 | 0 | 0 | 0 | 0 | 66.7 | 27 | 3 | 33.33 | 27 | 2 | sphere | 83 | Pluronic F127 | sodium acetate | 6 | 25 | H2O2 | 2.22 | 0.1182 |  | 10.1039/c8nr06162a
412 | porous PtNTs | POD | 0 | 0 | 0 | 0 | 0 | 0 | 0 | 0 | 0 | 0 | 0 | 100 | 78 | 0 | 0 | 0 | 0 | nanorod | 220 | CTAB | citrate buffer | 4 | 20 | TMB | 0.0186 | 0.1179 |  | 10.1039/c3cc41880d
296 | Fe3O4-NCMD | POD | 1 | 0 | 0 | 0 | 0 | 0 | 0 | 0 | 0 | 0 | 0 | 66.7 | 26 | 3 | 33.3 | 26 | 2 | sphere | 42.1 | Carboxymethyl dextran | sodium acetate | 4 | 25 | ABTS | 0.81 | 0.115 | 5.5e-05 | 10.1016/j.biomaterials.2009.05.005
473 | PBNPs | POD | 0 | 1 | 0 | 0 | 0 | 0 | 0 | 0 | 0 | 0 | 0 | 57.14 | 26 | 3 | 42.86 | 26 | 2 | nanocube | 50 | PVP | sodium acetate | 3.6 | 25 | H2O2 | 14.7 | 0.115 | 58700 | 10.1021/jacs.5b12070
264 | PtPdNAs/GNs | POD | 0 | 0 | 0 | 0 | 0 | 0 | 0 | 0 | 0 | 0 | 0 | 75 | 78 | 0 | 25 | 46 | 0 | nanoparticle |  | Graphene | sodium acetate | 4.4 | 25 | H2O2 | 13.67 | 0.1109 |  | 10.1016/j.snb.2014.04.067
437 | A-MIPpos | POD | 0 | 1 | 0 | 0 | 0 | 0 | 0 | 0 | 0 | 0 | 0 | 66.7 | 26 | 3 | 33.3 | 26 | 2 | sphere | 711 | MIP | sodium acetate | 4 | 25 | ABTS | 0.093 | 0.1083333 | 108.3 | 10.1021/jacs.7b00601
153 | PVP-IrNPs | POD | 0 | 1 | 0 | 0 | 0 | 0 | 0 | 0 | 0 | 0 | 0 | 100 | 77 | 0 | 0 | 0 | 0 | sphere | 1.5 | PVP | phosphate buffer | 4.5 | 25 | TMB | 0.02 | 0.108 | 55 | 10.1021/acsami.5b01271
11 | PtFe@Fe3O4 | POD | 1 | 0 | 0 | 0 | 0 | 0 | 0 | 0 | 0 | 0 | 0 | 94.94 | 26 | 3 | 5.06 | 78 | 0 | nanorod | 140 | PEG-VE | acetate buffer | 4.5 | 25 | H2O2 | 53.55 | 0.1078 | 0.000862 | 10.1002/anie.201904751
528 | Co3O4/rGO | POD | 1 | 0 | 0 | 0 | 0 | 0 | 0 | 0 | 0 | 0 | 0 | 66.67 | 27 | 3 | 33.33 | 27 | 2 | nanoparticle | 10 | rGO | sodium acetate | 3.5 | 30 | TMB | 0.19 | 0.1071 |  | 10.1016/j.aca.2013.08.008
137 | Cit-AuNPs | POD | 0 | 1 | 0 | 0 | 0 | 0 | 0 | 0 | 0 | 0 | 0 | 100 | 79 | 0 | 0 | 0 | 0 | sphere | 25 | citrate | sodium acetate | 3.8 | 40 | H2O2 | 45.83 | 0.1069 |  | 10.1039/c3dt53316f
266 | Pt@PdNFs/GNs | POD | 0 | 0 | 0 | 0 | 0 | 0 | 0 | 0 | 0 | 0 | 0 | 75 | 78 | 0 | 25 | 46 | 0 | nanoflower |  | Graphene | sodium acetate | 4.4 | 25 | H2O2 | 9.78 | 0.1068 |  | 10.1016/j.snb.2014.04.067
93 | PMCS | POD | 0 | 1 | 0 | 0 | 0 | 0 | 0 | 0 | 0 | 0 | 0 | 100 | 30 | 2 | 0 | 0 | 0 | tetrahedral | 130 | carbon | sodium acetate | 4.5 | 25 | H2O2 | 40.16 | 0.1066 | 5660000 | 10.1002/anie.201813994
177 | Cu2(OH)3Cl-CeO2 | POD | 1 | 1 | 0 | 0 | 0 | 0 | 0 | 0 | 0 | 0 | 0 | 66.67 | 29 | 2 | 33.33 | 58 | 4 | nanosheet | 7500 | none | PBS | 3 | 25 | TMB | 12.36 | 0.1062 |  | 10.1007/s00604-015 506-8
526 | Co3O4 | POD | 1 | 0 | 0 | 0 | 0 | 0 | 0 | 0 | 0 | 0 | 0 | 66.67 | 27 | 3 | 33.33 | 27 | 2 | nanoflower | 360 | none | sodium acetate | 5 | 35 | TMB | 0.283 | 0.1052 |  | 10.1016/j.bios.2020.112342
608 | Co3O4 | POD | 1 | 0 | 0 | 0 | 0 | 0 | 0 | 0 | 0 | 0 | 0 | 66.67 | 27 | 3 | 33.33 | 27 | 2 | nanoflower | 360 | none | sodium acetate | 5 | 35 | TMB | 0.283 | 0.1052 |  | 10.1016/j.bios.2020.112342
506 | CuO | POD | 1 | 0 | 0 | 0 | 0 | 0 | 0 | 0 | 0 | 0 | 0 | 100 | 29 | 2 | 0 | 0 | 0 | nanorod | 50 | none | sodium acetate | 4.65 | 25 | TMB | 0.025 | 0.1049 |  | 10.1021/acsami.6b05354
39 | 50Co/CuS-MMT | POD | 0 | 0 | 0 | 0 | 1 | 0 | 0 | 0 | 0 | 0 | 0 | 50 | 29 | 2 | 50 | 27 | 2 | nanoparticle | 2 | MMT | acetate buffer | 4 | 25 | TMB | 0.077 | 0.10373 |  | 10.1016/j.colsurfa.2020.125063
86 | Au@0.17Pt | POD | 0 | 0 | 0 | 1 | 0 | 0 | 0 | 0 | 0 | 0 | 0 | 85.47 | 79 | 0 | 14.53 | 78 | 0 | nanorod | 68 | PSS | PBS | 4.5 | 30 | TMB | 0.0095 | 0.102 | 8200 | 10.1016/j.biomaterials.2010.09.040
217 | Pdhnp@γ-Fe2O3 | POD | 1 | 0 | 0 | 0 | 0 | 0 | 0 | 0 | 0 | 0 | 0 | 75 | 46 | 0 | 25 | 26 | 3 | triangle | 17 | catechol-PEG | sodium acetate | 3.62 | 37 | ABTS | 0.049 | 0.102 | 0.075 | 10.1021/acs.chemmater.6b04283
370 | PtNPs/GO | POD | 1 | 0 | 0 | 0 | 0 | 0 | 0 | 0 | 0 | 0 | 0 | 100 | 78 | 0 | 0 | 0 | 0 | sphere | 50 | GO | phosphate buffer | 5 | 30 | TMB | 0.1864 | 0.102 |  | 10.1021/ac404104j
529 | Co3O4/rGO | POD | 1 | 0 | 0 | 0 | 0 | 0 | 0 | 0 | 0 | 0 | 0 | 66.67 | 27 | 3 | 33.33 | 27 | 2 | nanoparticle | 10 | rGO | sodium acetate | 3.5 | 30 | H2O2 | 24.04 | 0.1019 |  | 10.1016/j.aca.2013.08.008
312 | Fe2O3 | POD | 1 | 0 | 0 | 0 | 0 | 0 | 0 | 0 | 0 | 0 | 0 | 100 | 26 | 3 | 0 | 0 | 0 | sphere | 21.3 | GO | sodium acetate | 3.6 | 25 | H2O2 | 305 | 0.101 |  | 10.1016/j.colsurfa.2016.07.037
4 | H2TCPP-ZnS | POD | 0 | 1 | 0 | 1 | 0 | 0 | 0 | 0 | 0 | 0 | 0 | 100 | 30 | 2 | 0 | 0 | 0 | sphere | 6.5 | H2TCPP | acetate buffer | 3.8 | 25 | H2O2 | 0.1724 | 0.1005 |  | 10.1016/j.snb.2017.05.069
385 | Cu/rGO | POD | 1 | 0 | 0 | 0 | 0 | 0 | 0 | 0 | 0 | 0 | 0 | 100 | 29 | 0 | 0 | 0 | 0 | sphere | 5.83 | rGO | sodium acetate | 4 | 35 | H2O2 | 13.556 | 0.0999 |  | 10.1007/s00604-018-3112-z
197 | Co NPs | POD | 0 | 0 | 0 | 0 | 0 | 0 | 0 | 0 | 0 | 0 | 0 | 100 | 27 | 0 | 0 | 0 | 0 | sphere | 12.8 | PVP | sodium acetate | 3.5 | 45 | TMB | 5.09 | 0.0998 |  | 10.1039/c3cc41569d
27 | Fe-N-C | POD | 0 | 1 | 0 | 0 | 0 | 0 | 0 | 0 | 0 | 0 | 0 | 100 | 26 | 3 | 0 | 0 | 0 | dodecahedral | 150 | none | acetate buffer | 3.6 | 45 | H2O2 | 0.21 | 0.0994 |  | 10.1016/j.aca.2020.06.027
99 | Pt hollow nanodendrites | POD | 0 | 1 | 0 | 0 | 0 | 0 | 0 | 0 | 0 | 0 | 0 | 100 | 78 | 0 | 0 | 0 | 0 | tetrahedral | 22 | PVP | sodium acetate | 4 | 25 | H2O2 | 6.9 | 0.099 | 0.014 | 10.1002/adfm.201801484
527 | Co3O4 | POD | 1 | 0 | 0 | 0 | 0 | 0 | 0 | 0 | 0 | 0 | 0 | 66.67 | 27 | 3 | 33.33 | 27 | 2 | nanoflower | 360 | none | sodium acetate | 5 | 35 | H2O2 | 5.9322 | 0.0985 |  | 10.1016/j.bios.2020.112342
17 | Pt@HCS NPs | POD | 0 | 1 | 0 | 0 | 0 | 0 | 0 | 0 | 0 | 0 | 0 | 100 | 78 | 0 | 0 | 0 | 0 | sphere |  | Carbon | acetate buffer | 4.5 | 25 | H2O2 | 0.06157 | 0.09784 |  | 10.1016/j.cej.2020.125797
589 | Pt@HCS NPs | POD | 0 | 1 | 0 | 0 | 0 | 0 | 0 | 0 | 0 | 0 | 0 | 100 | 78 | 0 | 0 | 0 | 0 | sphere |  | Carbon | acetate buffer | 4.5 | 25 | H2O2 | 0.06157 | 0.09784 |  | 10.1016/j.cej.2020.125797
89 | Fe3O4 | POD | 1 | 0 | 0 | 0 | 0 | 0 | 0 | 0 | 0 | 0 | 0 | 66.7 | 26 | 2 | 33.3 | 26 | 3 | sphere | 30 | none | sodium acetate | 3.5 | 40 | H2O2 | 154 | 0.0978 | 85800 | 10.1038/nnano.2007.260
242 | Pd cubes | POD | 0 | 1 | 0 | 0 | 0 | 0 | 0 | 0 | 0 | 0 | 0 | 100 | 46 | 0 | 0 | 0 | 0 | nanocube | 18 | PVP | sodium acetate | 4 | 22 | TMB | 0.054 | 0.097 |  | 10.1021/acsnano.5b03525
61 | Au@Pt0.25 | POD | 0 | 0 | 0 | 0 | 0 | 0 | 0 | 0 | 0 | 0 | 0 | 80 | 79 | 0 | 20 | 78 | 0 | nanorod | 72 | PSS | PBS | 4.5 | 37 | OPD | 0.026 | 0.096 | 5740 | 10.1016/j.snb.2012.03.045
299 | Fe3O4-Ngly | POD | 1 | 1 | 0 | 0 | 0 | 0 | 0 | 0 | 0 | 0 | 0 | 66.7 | 26 | 3 | 33.3 | 26 | 2 | sphere | 40.1 | glycine | sodium acetate | 4 | 25 | TMB | 0.55 | 0.096 | 4.6e-05 | 10.1016/j.biomaterials.2009.05.005
516 | Cu@Cu2O aerogels | POD | 1 | 0 | 0 | 0 | 0 | 0 | 0 | 0 | 0 | 0 | 0 | 57.14 | 29 | 2 | 42.86 | 29 | 1 | nanoparticle | 30 | none | sodium acetate | 5 | 25 | TMB | 0.94 | 0.09516667 |  | 10.1002/anie.201801369
251 | Pt48Pd52-Fe3O4 dumbbell | POD | 1 | 1 | 0 | 0 | 0 | 0 | 0 | 0 | 0 | 0 | 0 | 62.33 | 26 | 3 | 31.17 | 26 | 2 | sphere | 35 | oleylamine-polyethyleneglycol (OAm-PEG) | PBS | 5.2 | 25 | TMB | 0.079 | 0.0936 |  | 10.1002/adma.201203218
156 | Au-Ft | POD | 0 | 1 | 0 | 1 | 0 | 0 | 0 | 0 | 0 | 0 | 0 | 100 | 79 | 0 | 0 | 0 | 0 | sphere | 2 | Apoferritin | sodium acetate | 3 | 40 | H2O2 | 199.4 | 0.0934 | 72000 | 10.1016/j.bios.2014.08.078
414 | MoS2/PtCu | POD | 0 | 0 | 0 | 1 | 0 | 0 | 0 | 0 | 0 | 0 | 0 | 67.4 | 78 | 0 | 23.41 | 42 | 4 | nanosheet |  | none | phosphate buffer | 3.5 | 30 | TMB | 0.22 | 0.0925 |  | 10.1039/c6ra03507h
326 | Fe3O4@Cu@Cu2O | POD | 1 | 0 | 0 | 0 | 0 | 0 | 0 | 0 | 0 | 0 | 0 | 33.33 | 26 | 3 | 33.3 | 29 | 1 | sphere | 50 | PEG | sodium acetate | 4 | 25 | H2O2 | 116.3 | 0.0923 |  | 10.1016/j.jallcom.2016.04.269
468 | Fe3O4 | POD | 1 | 0 | 0 | 0 | 0 | 0 | 0 | 0 | 0 | 0 | 0 | 66.67 | 26 | 3 | 33.33 | 26 | 2 | sphere | 15 | none | sodium acetate | 4 | 25 | H2O2 | 155 | 0.0911 |  | 10.1039/c7ay00750g
97 | Pd@Pt core–frame nanodendrities | POD | 0 | 1 | 0 | 0 | 0 | 0 | 0 | 0 | 0 | 0 | 0 | 63.8 | 46 | 0 | 36.2 | 78 | 0 | tetrahedral | 22 | PVP | sodium acetate | 4 | 25 | H2O2 | 14 | 0.09 | 0.013 | 10.1002/adfm.201801484
41 | CuS NPs | POD | 0 | 1 | 0 | 1 | 0 | 0 | 0 | 0 | 0 | 0 | 0 | 100 | 29 | 2 | 0 | 0 | 0 | rectangular | 45 | pyridine-2-carboxamide | acetate buffer | 4 | 40 | TMB | 0.0072 | 0.0896 |  | 10.1016/j.talanta.2013.01.032
330 | Fe3O4 QDs | POD | 1 | 0 | 0 | 0 | 0 | 0 | 0 | 0 | 0 | 0 | 0 | 75 | 26 | 2 | 25 | 26 | 3 | sphere | 2.5 | ascorbic acid | 0 | 4 | 25 | H2O2 | 31.06 | 0.0889 |  | 10.1021/acsanm.9b00071
187 | FeS | POD | 0 | 0 | 0 | 1 | 0 | 0 | 0 | 0 | 0 | 0 | 0 | 100 | 26 | 2 | 0 | 0 | 0 | nanorod | 150 | PVP | sodium acetate | 4 | 25 | TMB | 0.0082 | 0.087 |  | 10.1021/am300408r
446 | CoNi NCs/NF@C | POD | 0 | 0 | 0 | 0 | 0 | 0 | 0 | 0 | 0 | 0 | 0 | 57.37 | 27 | 2 | 42.63 | 28 | 2 | nanorod | 1500 | Carbon | phosphate buffer | 4 | 40 | TMB | 0.217 | 0.087 |  | 10.1021/acsami.9b07508
139 | Au@HCNs | POD | 0 | 1 | 0 | 0 | 0 | 0 | 0 | 0 | 0 | 0 | 0 | 100 | 79 | 0 | 0 | 0 | 0 | sphere | 275 | carbon | sodium acetate | 4.5 | 25 | TMB | 0.0323 | 0.0863 |  | 10.1021/acsami.7b17916
238 | Pd-Ir cubes | POD | 0 | 1 | 0 | 0 | 0 | 0 | 0 | 0 | 0 | 0 | 0 | 16.04 | 46 | 0 | 83.96 | 77 | 0 | nanocube | 8.4 | PVP | sodium acetate | 4 | 22 | TMB | 0.12 | 0.085 |  | 10.1021/acsnano.5b03525
38 | CuS-BSA-Cu3(PO4)2 | POD | 1 | 1 | 0 | 1 | 0 | 0 | 0 | 0 | 0 | 0 | 0 | 100 | 29 | 2 | 0 | 0 | 0 | nanoparticle | 10 | BSA | acetate buffer | 4 | 25 | H2O2 | 0.29 | 0.0831 |  | 10.1016/j.aca.2020.02.064
347 | Au NPs | POD | 0 | 0 | 0 | 0 | 0 | 0 | 0 | 0 | 0 | 0 | 0 | 100 | 79 | 0 | 0 | 0 | 0 | sphere | 5.1 | citrate | sodium acetate | 4 | 25 | TMB | 0.0112 | 0.083 |  | 10.1007/s10853-014-8422-x
6 | Fe SAEs | POD | 0 | 1 | 0 | 0 | 0 | 0 | 0 | 0 | 0 | 0 | 0 | 100 | 26 | 3 | 0 | 0 | 0 | dodecahedral |  | none | acetate buffer | 3.8 | 37 | H2O2 | 0.243 | 0.0825 | 0.0771 | 10.1039/c9cc00199a
380 | Ru NPs | POD | 0 | 0 | 0 | 0 | 0 | 0 | 0 | 0 | 0 | 0 | 0 | 100 | 44 | 0 | 0 | 0 | 0 | nanoparticle | 25 | none | sodium acetate | 3.2 | 25 | TMB | 0.234 | 0.0825 |  | 10.1039/c7ra10370k
222 | BSA-MnO2 | POD | 1 | 1 | 0 | 0 | 0 | 0 | 0 | 0 | 0 | 0 | 0 | 100 | 25 | 4 | 0 | 0 | 0 | sphere | 4.5 | BSA | sodium acetate | 4 | 35 | OPD | 0.31 | 0.0821 | 2.728 | 10.1039/c2an35700c
37 | CuS-BSA-Cu3(PO4)2 | POD | 1 | 1 | 0 | 1 | 0 | 0 | 0 | 0 | 0 | 0 | 0 | 100 | 29 | 2 | 0 | 0 | 0 | nanoparticle | 10 | BSA | acetate buffer | 4 | 25 | TMB | 0.55 | 0.082 |  | 10.1016/j.aca.2020.02.064
13 | PtFe | POD | 0 | 0 | 0 | 0 | 0 | 0 | 0 | 0 | 0 | 0 | 0 | 78.43 | 26 | 3 | 21.57 | 78 | 0 | nanorod | 140 | PEG-VE | acetate buffer | 4.5 | 25 | H2O2 | 217.6 | 0.08182 | 0.0022 | 10.1002/anie.201904751
178 | Cu2(OH)3Cl-CeO2 | POD | 1 | 1 | 0 | 0 | 0 | 0 | 0 | 0 | 0 | 0 | 0 | 66.67 | 29 | 2 | 33.33 | 58 | 4 | nanosheet | 7500 | none | PBS | 3 | 25 | H2O2 | 11.61 | 0.0815 |  | 10.1007/s00604-015 506-8
534 | CuMnO2 | POD | 1 | 0 | 0 | 0 | 0 | 0 | 0 | 0 | 0 | 0 | 0 | 52.17 | 29 | 1 | 47.83 | 25 | 3 | nanosheet | 100 | none | sodium acetate | 4.5 | 25 | TMB | 0.577 | 0.0815 |  | 10.1016/j.snb.2018.09.120
221 | Ru@HA-MoS2 | POD | 0 | 1 | 0 | 0 | 0 | 0 | 0 | 0 | 0 | 0 | 0 | 75.75 | 44 | 0 | 24.25 | 42 | 4 | sphere | 206 | AA | PBS | 4 | 25 | H2O2 | 0.2671 | 0.07948 |  | 10.1021/acsami.9b07866
530 | Co3O4 | POD | 1 | 0 | 0 | 0 | 0 | 0 | 0 | 0 | 0 | 0 | 0 | 66.67 | 27 | 3 | 33.33 | 27 | 2 | nanoparticle | 10 | none | sodium acetate | 3.5 | 30 | TMB | 0.3 | 0.0782 |  | 10.1016/j.aca.2013.08.008
186 | ZnFe2O4 MNPs | POD | 1 | 0 | 0 | 0 | 0 | 0 | 0 | 0 | 0 | 0 | 0 | 66.7 | 26 | 3 | 33.3 | 30 | 2 | sphere | 200 | PEG | sodium acetate | 4 | 40 | H2O2 | 1.66 | 0.0774 | 25400000000 | 10.1021/ac300939z
387 | Pd/rGO | POD | 1 | 0 | 0 | 0 | 0 | 0 | 0 | 0 | 0 | 0 | 0 | 100 | 46 | 0 | 0 | 0 | 0 | sphere | 6.67 | rGO | sodium acetate | 4 | 35 | H2O2 | 10.239 | 0.07727 |  | 10.1007/s00604-018-3112-z
440 | Fe-MSN | POD | 0 | 0 | 0 | 0 | 1 | 0 | 0 | 0 | 0 | 0 | 0 | 66.7 | 26 | 3 | 33.3 | 26 | 2 | sphere | 55 | SiO2 | sodium acetate | 4 | 25 | TMB | 0.407 | 0.076 | 0.0046 | 10.1039/c8nj03534b
180 | Fe2(MoO4)3-F | POD | 1 | 0 | 0 | 0 | 0 | 0 | 0 | 0 | 0 | 0 | 0 | 61.29 | 42 | 6 | 38.71 | 26 | 3 | nanoflower | 2000 | none | phosphate buffer | 4 | 25 | H2O2 | 0.105 | 0.0751 |  | 10.1007/s00604-016 955-8
155 | Au-Ft | POD | 0 | 1 | 0 | 1 | 0 | 0 | 0 | 0 | 0 | 0 | 0 | 100 | 79 | 0 | 0 | 0 | 0 | sphere | 2 | Apoferritin | sodium acetate | 3 | 40 | TMB | 0.097 | 0.0746 | 58000 | 10.1016/j.bios.2014.08.078
81 | RuPt | POD | 0 | 1 | 0 | 0 | 0 | 0 | 0 | 0 | 0 | 0 | 0 | 100 | 44 | 0 | 0 | 0 | 0 | octahedral | 6.2 | PVP | sodium acetate | 4 | 22 | H2O2 | 318 | 0.0741 |  | 10.1007/s11434-016 193-9
531 | Co3O4 | POD | 1 | 0 | 0 | 0 | 0 | 0 | 0 | 0 | 0 | 0 | 0 | 66.67 | 27 | 3 | 33.33 | 27 | 2 | nanoparticle | 10 | none | sodium acetate | 3.5 | 30 | H2O2 | 24.64 | 0.073 |  | 10.1016/j.aca.2013.08.008
538 | MoS2–Pt74Ag26 | POD | 0 | 1 | 0 | 1 | 0 | 0 | 0 | 0 | 1 | 0 | 0 | 48.45 | 78 | 0 | 34.53 | 42 | 4 | nanosheet | 12.8 | PAH | sodium acetate | 5.5 | 50 | TMB | 25.71 | 0.0729 |  | 10.1039/c5nr08038j
383 | Cu-Pd/rGO | POD | 1 | 0 | 0 | 0 | 0 | 0 | 0 | 0 | 0 | 0 | 0 | 53.92 | 29 | 0 | 46.08 | 46 | 0 | sphere | 4.36 | rGO | sodium acetate | 4 | 35 | H2O2 | 8.071 | 0.07278 |  | 10.1007/s00604-018-3112-z
456 | PPy@CoO/NiO NTs | POD | 1 | 1 | 0 | 0 | 0 | 0 | 0 | 0 | 0 | 0 | 0 | 66.6 | 27 | 2 | 33.3 | 28 | 2 | nanorod |  | Ppy | sodium acetate | 4 | 25 | H2O2 | 5.82 | 0.0723 |  | 10.1021/acssuschemeng.0c00249
345 | BSA-Au | POD | 0 | 1 | 0 | 0 | 0 | 0 | 0 | 0 | 0 | 0 | 0 | 100 | 79 | 0 | 0 | 0 | 0 | sphere |  | BSA | sodium acetate | 3 | 40 | H2O2 | 25.3 | 0.0721 |  | 10.1016/j.bios.2011.02.014
508 | Cu NCs | POD | 0 | 1 | 0 | 0 | 0 | 0 | 0 | 0 | 0 | 0 | 0 | 100 | 29 | 0 | 0 | 0 | 0 | sphere | 2.5 | none | sodium acetate | 4 | 40 | TMB | 1.125 | 0.072 |  | 10.1021/acsami.0c11983
220 | WC NRs | POD | 0 | 0 | 0 | 0 | 0 | 0 | 0 | 0 | 0 | 0 | 0 | 100 | 74 | 4 | 0 | 0 | 0 | nanorod | 175 | none | acetate buffer | 4 | 25 | H2O2 | 119.6 | 0.0716 |  | 10.1016/j.bios.2013.11.040
247 | Fe3O4@Pt NPs | POD | 1 | 0 | 0 | 1 | 0 | 0 | 0 | 0 | 0 | 0 | 0 | 63.4 | 26 | 3 | 31.7 | 26 | 2 | sphere | 10 | DMSA | sodium citrate buffer | 4.4 | 25 | TMB | 0.147 | 0.0711 | 84.112 | 10.1016/j.matlet.2013.04.020
40 | 50Co/CuS-MMT | POD | 0 | 0 | 0 | 0 | 1 | 0 | 0 | 0 | 0 | 0 | 0 | 50 | 29 | 2 | 50 | 27 | 2 | nanoparticle | 2 | MMT | acetate buffer | 4 | 25 | H2O2 | 3.422 | 0.07054 |  | 10.1016/j.colsurfa.2020.125063
258 | PtNFs/GNs | POD | 0 | 0 | 0 | 0 | 0 | 0 | 0 | 0 | 0 | 0 | 0 | 100 | 78 | 0 | 0 | 0 | 0 | nanoflower |  | Graphene | sodium acetate | 4.4 | 25 | H2O2 | 25.31 | 0.0704 |  | 10.1016/j.snb.2014.04.067
45 | TiO2 nanotube arrays | POD | 1 | 0 | 0 | 0 | 0 | 0 | 0 | 0 | 0 | 0 | 0 | 100 | 22 | 4 | 0 | 0 | 0 | nanorod | 70 | none | acetate buffer | 3.5 | 40 | TMB | 0.127 | 0.0702 |  | 10.1039/c3cc46163g
123 | Cu-Ag/rGO | POD | 1 | 1 | 0 | 0 | 0 | 0 | 0 | 0 | 0 | 0 | 0 | 60 | 47 | 0 | 40 | 29 | 0 | nanosheet | 36.4 | rGO | sodium acetate | 3.8 | 35 | H2O2 | 8.6245 | 0.070175 |  | 10.1016/j.snb.2016.07.106
436 | A-MIP | POD | 0 | 1 | 0 | 0 | 0 | 0 | 0 | 0 | 0 | 0 | 0 | 66.7 | 26 | 3 | 33.3 | 26 | 2 | sphere | 220 | MIP | sodium acetate | 4 | 25 | ABTS | 0.135 | 0.07 | 70.1 | 10.1021/jacs.7b00601
219 | WC NRs | POD | 0 | 0 | 0 | 0 | 0 | 0 | 0 | 0 | 0 | 0 | 0 | 100 | 74 | 4 | 0 | 0 | 0 | nanorod | 175 | none | acetate buffer | 4 | 25 | TMB | 0.274 | 0.0681 |  | 10.1016/j.bios.2013.11.040
553 | Fe2O3 | POD | 1 | 0 | 0 | 0 | 0 | 0 | 0 | 0 | 0 | 0 | 0 | 100 | 26 | 3 | 0 | 0 | 0 | nanocube | 350 | PVP | sodium acetate | 4.5 | 40 | H2O2 | 75.97 | 0.068 |  | 10.1038/s41467-019-08657-5
438 | Co3O4-F | POD | 1 | 0 | 0 | 0 | 0 | 0 | 0 | 0 | 0 | 0 | 0 | 66.7 | 27 | 3 | 33.33 | 27 | 2 | sphere | 83 | Pluronic F127 | sodium acetate | 6 | 25 | TMB | 0.082 | 0.0655 |  | 10.1039/c8nr06162a
190 | FeSe | POD | 0 | 0 | 0 | 0 | 0 | 1 | 0 | 0 | 0 | 0 | 0 | 100 | 26 | 2 | 0 | 0 | 0 | sphere | 6 | PVP | sodium acetate | 4 | 25 | H2O2 | 8.09 | 0.0651 |  | 10.1021/am300408r
395 | Pd | POD | 0 | 0 | 0 | 0 | 0 | 0 | 0 | 0 | 0 | 0 | 0 | 100 | 46 | 0 | 0 | 0 | 0 | naosheet | 40 | none | sodium acetate | 4.5 | 25 | H2O2 | 4.398 | 0.0651 | 13000 | 10.1039/c5nr05675f
236 | Pd-Ir cubes | POD | 0 | 1 | 0 | 0 | 0 | 0 | 0 | 0 | 0 | 0 | 0 | 5.84 | 46 | 0 | 94.16 | 77 | 0 | nanocube | 19.2 | PVP | sodium acetate | 4 | 22 | TMB | 0.13 | 0.065 |  | 10.1021/acsnano.5b03525
243 | Pd cubes | POD | 0 | 1 | 0 | 0 | 0 | 0 | 0 | 0 | 0 | 0 | 0 | 100 | 46 | 0 | 0 | 0 | 0 | nanocube | 18 | PVP | sodium acetate | 4 | 22 | H2O2 | 700 | 0.065 |  | 10.1021/acsnano.5b03525
391 | Cu-Pd/MoS2 | POD | 0 | 0 | 0 | 1 | 0 | 0 | 0 | 0 | 0 | 0 | 0 | 94.51 | 42 | 4 | 3.21 | 29 | 0 | sphere | 7.94 | MoS2 | sodium acetate | 4 | 35 | H2O2 | 8.635 | 0.063775 |  | 10.1007/s00604-018-3112-z
147 | Co3O4 | POD | 1 | 0 | 0 | 0 | 0 | 0 | 0 | 0 | 0 | 0 | 0 | 66.7 | 27 | 3 | 33.3 | 27 | 2 | nanocube | 20 | none | sodium acetate | 5 | 25 | TMB | 0.037 | 0.0627 | 183 | 10.1039/c2cc17013b
125 | Ag/rGO | POD | 1 | 1 | 0 | 0 | 0 | 0 | 0 | 0 | 0 | 0 | 0 | 100 | 47 | 0 | 0 | 0 | 0 | nanosheet | 10.2 | rGO | sodium acetate | 3.8 | 35 | H2O2 | 20.928 | 0.062305 |  | 10.1016/j.snb.2016.07.106
344 | BSA-Au | POD | 0 | 1 | 0 | 0 | 0 | 0 | 0 | 0 | 0 | 0 | 0 | 100 | 79 | 0 | 0 | 0 | 0 | sphere |  | BSA | sodium acetate | 3 | 40 | TMB | 0.00253 | 0.0623 |  | 10.1016/j.bios.2011.02.014
392 | Pd@Pt | POD | 0 | 0 | 0 | 0 | 0 | 0 | 0 | 0 | 0 | 0 | 0 | 83.33 | 78 | 0 | 16.67 | 0 | 0 | naosheet | 40 | none | sodium acetate | 4.5 | 25 | TMB | 0.0865 | 0.06228 | 31000 | 10.1039/c5nr05675f
597 | Pd@Pt | POD | 0 | 0 | 0 | 0 | 0 | 0 | 0 | 0 | 0 | 0 | 0 | 83.33 | 78 | 0 | 16.67 | 0 | 0 | naosheet | 40 | none | sodium acetate | 4.5 | 25 | TMB | 0.0865 | 0.06228 | 31000 | 10.1039/c5nr05675f
517 | Cu@Cu2O aerogels | POD | 1 | 0 | 0 | 0 | 0 | 0 | 0 | 0 | 0 | 0 | 0 | 57.14 | 29 | 2 | 42.86 | 29 | 1 | nanoparticle | 30 | none | HEPES buffer | 7.2 | 25 | NADH | 0.37 | 0.06133333 |  | 10.1002/anie.201801369
348 | Au NPs | POD | 0 | 0 | 0 | 0 | 0 | 0 | 0 | 0 | 0 | 0 | 0 | 100 | 79 | 0 | 0 | 0 | 0 | sphere | 5.1 | citrate | sodium acetate | 4 | 25 | H2O2 | 33 | 0.061 |  | 10.1007/s10853-014-8422-x
389 | Cu-Pd/g-C3N4 | POD | 0 | 1 | 0 | 0 | 0 | 0 | 0 | 0 | 0 | 0 | 0 | 55.97 | 29 | 2 | 44.03 | 46 | 0 | sphere | 6.7 | C3N4 | sodium acetate | 4 | 35 | H2O2 | 8.327 | 0.06082 |  | 10.1007/s00604-018-3112-z
12 | PtFe | POD | 0 | 0 | 0 | 0 | 0 | 0 | 0 | 0 | 0 | 0 | 0 | 78.43 | 26 | 3 | 21.57 | 78 | 0 | nanorod | 140 | PEG-VE | acetate buffer | 4.5 | 25 | TMB | 0.237 | 0.0602 | 0.00162 | 10.1002/anie.201904751
65 | Au@Pt | POD | 0 | 0 | 0 | 0 | 0 | 0 | 0 | 0 | 0 | 0 | 0 | 80 | 79 | 0 | 20 | 78 | 0 | sphere | 40 | AA | phosphate-citric acidic buffer | 5 | 25 | H2O2 | 0.004076 | 0.06013 | 2004 | 10.1016/j.aca.2020.06.009
323 | HccFn(Fe3O4) | POD | 1 | 1 | 0 | 1 | 0 | 0 | 0 | 0 | 0 | 0 | 0 | 66.7 | 26 | 3 | 33.33 | 26 | 2 | sphere | 6.3 | Apoferritin-HCC | sodium acetate | 4.5 | 30 | TMB | 1.12 | 0.0601 | 0.26 | 10.1021/acsami.8b20942
183 | BSA-Cu-NCs | POD | 0 | 1 | 0 | 0 | 0 | 0 | 0 | 0 | 0 | 0 | 0 | 100 | 29 | 0 | 0 | 0 | 0 | sphere | 1 | BSA | phosphate buffer | 6 | 30 | TMB | 0.648 | 0.0596 |  | 10.1016/j.aca.2012.11.056
469 | Fe3(PO4)2(OH)2 | POD | 1 | 0 | 1 | 0 | 0 | 0 | 0 | 0 | 0 | 0 | 0 | 66.67 | 26 | 3 | 33.33 | 26 | 2 | octahedral | 5.5 | none | sodium acetate | 4 | 60 | TMB | 0.055 | 0.0596 |  | 10.1039/c8nj00324f
536 | Au-NPFe2O3NC | POD | 1 | 0 | 0 | 0 | 0 | 0 | 0 | 0 | 0 | 0 | 0 | 90.91 | 26 | 3 | 9.09 | 79 | 0 | nanocube | 85 | PVP | sodium acetate | 3.5 | 25 | TMB | 0.0429 | 0.05882 |  | 10.1021/acs.analchem.8b03619
49 | CoS | POD | 0 | 0 | 0 | 1 | 0 | 0 | 0 | 0 | 0 | 0 | 0 | 100 | 27 | 2 | 0 | 0 | 0 | sphere | 3000 | none | acetate buffer | 3.5 | 25 | TMB | 0.41 | 0.0582 |  | 10.1039/c6ra16619a
394 | Pd | POD | 0 | 0 | 0 | 0 | 0 | 0 | 0 | 0 | 0 | 0 | 0 | 100 | 46 | 0 | 0 | 0 | 0 | naosheet | 40 | none | sodium acetate | 4.5 | 25 | TMB | 0.1098 | 0.0582 | 12000 | 10.1039/c5nr05675f
223 | BSA-MnO2 | POD | 1 | 1 | 0 | 0 | 0 | 0 | 0 | 0 | 0 | 0 | 0 | 100 | 25 | 4 | 0 | 0 | 0 | sphere | 4.5 | BSA | sodium acetate | 4 | 35 | H2O2 | 0.12 | 0.0571 | 1.897 | 10.1039/c2an35700c
430 | T-MIPneg | POD | 0 | 1 | 0 | 1 | 0 | 0 | 0 | 0 | 0 | 0 | 0 | 66.7 | 26 | 3 | 33.3 | 26 | 2 | sphere | 684 | MIP | sodium acetate | 4 | 25 | TMB | 0.15 | 0.05666667 | 56.1 | 10.1021/jacs.7b00601
249 | Fe3O4 | POD | 1 | 0 | 0 | 1 | 0 | 0 | 0 | 0 | 0 | 0 | 0 | 66.7 | 26 | 3 | 33.3 | 26 | 2 | sphere | 10 | DMSA | sodium citrate buffer | 4.4 | 25 | TMB | 0.485 | 0.0563 | 66.604 | 10.1016/j.matlet.2013.04.020
324 | HccFn(Fe3O4) | POD | 1 | 1 | 0 | 1 | 0 | 0 | 0 | 0 | 0 | 0 | 0 | 66.7 | 26 | 3 | 33.33 | 26 | 2 | sphere | 6.3 | Apoferritin-HCC | sodium acetate | 4.5 | 30 | H2O2 | 2480 | 0.0563 | 0.24 | 10.1021/acsami.8b20942
235 | 3DRGO Fe3O4-Pd | POD | 1 | 0 | 0 | 0 | 0 | 0 | 0 | 0 | 0 | 0 | 0 | 50 | 46 | 0 | 33.33 | 26 | 3 | sphere | 9 | GO | sodium acetate | 4 | 40 | H2O2 | 0.02 | 0.0558 |  | 10.1021/am508540x
240 | Pd-Ir cubes | POD | 0 | 1 | 0 | 0 | 0 | 0 | 0 | 0 | 0 | 0 | 0 | 2.15 | 46 | 0 | 97.85 | 77 | 0 | nanocube | 52.2 | PVP | sodium acetate | 4 | 22 | TMB | 0.19 | 0.055 |  | 10.1021/acsnano.5b03525
407 | TiO2@CeOx | POD | 1 | 0 | 0 | 0 | 0 | 0 | 0 | 0 | 0 | 0 | 0 | 95.19 | 22 | 4 | 3.46 | 58 | 3 | nanoparticle | 25.9 | none | citrate buffer | 4 | 27 | H2O2 | 1.39 | 0.055 |  | 10.1021/am5057129
10 | PtFe@Fe3O4 | POD | 1 | 0 | 0 | 0 | 0 | 0 | 0 | 0 | 0 | 0 | 0 | 94.94 | 26 | 3 | 5.06 | 78 | 0 | nanorod | 140 | PEG-VE | acetate buffer | 4.5 | 25 | TMB | 0.213 | 0.0547 | 0.000438 | 10.1002/anie.201904751
575 | PtFe@Fe3O4 | POD | 1 | 0 | 0 | 0 | 0 | 0 | 0 | 0 | 0 | 0 | 0 | 94.94 | 26 | 3 | 5.06 | 78 | 0 | nanorod | 140 | PEG-VE | acetate buffer | 4.5 | 25 | TMB | 0.213 | 0.0547 |  | 10.1002/anie.201904751
127 | Cu2O/rGO | POD | 1 | 1 | 0 | 0 | 0 | 0 | 0 | 0 | 0 | 0 | 0 | 100 | 29 | 1 | 0 | 0 | 0 | nanosheet | 22.7 | rGO | sodium acetate | 3.8 | 35 | H2O2 | 26.332 | 0.05385 |  | 10.1016/j.snb.2016.07.106
311 | Fe2O3 | POD | 1 | 0 | 0 | 0 | 0 | 0 | 0 | 0 | 0 | 0 | 0 | 100 | 26 | 3 | 0 | 0 | 0 | sphere | 21.3 | GO | sodium acetate | 3.6 | 25 | TMB | 0.118 | 0.0538 |  | 10.1016/j.colsurfa.2016.07.037
577 | Fe2O3 | POD | 1 | 0 | 0 | 0 | 0 | 0 | 0 | 0 | 0 | 0 | 0 | 100 | 26 | 3 | 0 | 0 | 0 | sphere | 21.3 | GO | sodium acetate | 3.6 | 25 | TMB | 0.118 | 0.0538 |  | 10.1016/j.colsurfa.2016.07.037
590 | Fe2O3 | POD | 1 | 0 | 0 | 0 | 0 | 0 | 0 | 0 | 0 | 0 | 0 | 100 | 26 | 3 | 0 | 0 | 0 | sphere | 21.3 | GO | sodium acetate | 3.6 | 25 | TMB | 0.118 | 0.0538 |  | 10.1016/j.colsurfa.2016.07.037
21 | Co3O4@Co-Fe oxide DSNCs | POD | 1 | 0 | 0 | 0 | 0 | 0 | 0 | 0 | 0 | 0 | 0 | 47.79 | 27 | 3 | 28.31 | 26 | 3 | dodecahedral | 1250 | none | acetate buffer | 3.5 | 37 | TMB | 0.48 | 0.0532 |  | 10.1016/j.cej.2020.125130
202 | GO–Fe3O4 | POD | 1 | 0 | 0 | 0 | 0 | 0 | 0 | 0 | 0 | 0 | 0 | 66.7 | 26 | 3 | 33.3 | 26 | 2 | sphere | 8 | GO | phosphate buffer | 4 | 40 | H2O2 | 0.71 | 0.0531 |  | 10.1039/c2nr12109c
610 | GO–Fe3O4 | POD | 1 | 0 | 0 | 0 | 0 | 0 | 0 | 0 | 0 | 0 | 0 | 66.7 | 26 | 3 | 33.3 | 26 | 2 | sphere | 8 | GO | phosphate buffer | 4 | 40 | H2O2 | 0.71 | 0.0531 |  | 10.1039/c2nr12109c
239 | Pd-Ir cubes | POD | 0 | 1 | 0 | 0 | 0 | 0 | 0 | 0 | 0 | 0 | 0 | 16.04 | 46 | 0 | 83.96 | 77 | 0 | nanocube | 8.4 | PVP | sodium acetate | 4 | 22 | H2O2 | 180 | 0.053 |  | 10.1021/acsnano.5b03525
397 | Co-V MMOs | POD | 1 | 0 | 0 | 0 | 0 | 0 | 0 | 0 | 0 | 0 | 0 | 38.33 | 27 | 2 | 31.67 | 27 | 3 | nanorod | 2000 | none | sodium acetate | 4 | 25 | H2O2 | 0.12 | 0.053 |  | 10.1016/j.apcatb.2019.118256
298 | Fe3O4-Nhep | POD | 1 | 1 | 0 | 1 | 0 | 0 | 0 | 0 | 0 | 0 | 0 | 66.7 | 26 | 3 | 33.3 | 26 | 2 | sphere | 40.6 | heparin | sodium acetate | 4 | 25 | ABTS | 0.96 | 0.052 | 2.5e-05 | 10.1016/j.biomaterials.2009.05.005
20 | Co3O4@Co-Fe oxide DSNCs | POD | 1 | 0 | 0 | 0 | 0 | 0 | 0 | 0 | 0 | 0 | 0 | 47.79 | 27 | 3 | 28.31 | 26 | 3 | dodecahedral | 1250 | none | acetate buffer | 3.5 | 37 | H2O2 | 0.24 | 0.0518 |  | 10.1016/j.cej.2020.125130
171 | MoS2 NSs | POD | 0 | 0 | 0 | 1 | 0 | 0 | 0 | 0 | 0 | 0 | 0 | 100 | 42 | 4 | 0 | 0 | 0 | nanosheet | 100 | none | Tris–HCl buffer | 6.9 | 30 | TMB | 0.525 | 0.0516 |  | 10.1039/c4nr03393k
601 | MoS2 NSs | POD | 0 | 0 | 0 | 1 | 0 | 0 | 0 | 0 | 0 | 0 | 0 | 100 | 42 | 4 | 0 | 0 | 0 | nanosheet | 100 | none | Tris–HCl buffer | 6.9 | 30 | TMB | 0.525 | 0.0516 |  | 10.1039/c4nr03393k
96 | Pd@Pt core–frame nanodendrities | POD | 0 | 1 | 0 | 0 | 0 | 0 | 0 | 0 | 0 | 0 | 0 | 63.8 | 46 | 0 | 36.2 | 78 | 0 | tetrahedral | 22 | PVP | sodium acetate | 4 | 25 | TMB | 0.43 | 0.051 | 0.0072 | 10.1002/adfm.201801484
237 | Pd-Ir cubes | POD | 0 | 1 | 0 | 0 | 0 | 0 | 0 | 0 | 0 | 0 | 0 | 5.84 | 46 | 0 | 94.16 | 77 | 0 | nanocube | 19.2 | PVP | sodium acetate | 4 | 22 | H2O2 | 340 | 0.051 |  | 10.1021/acsnano.5b03525
339 | Pt20 | POD | 0 | 0 | 0 | 0 | 0 | 0 | 0 | 0 | 0 | 0 | 0 | 100 | 78 | 0 | 0 | 0 | 0 | nanoflower | 18.6 | citrate | sodium acetate | 4.6 | 25 | H2O2 | 123.6 | 0.051 |  | 10.1039/c4cc05339g
208 | CeO2 NPs | POD | 11 | 0 | 0 | 0 | 0 | 0 | 0 | 0 | 0 | 0 | 0 | 100 | 58 | 4 | 0 | 0 | 0 | nanocube | 11 | none | sodium acetate | 4 | 45 | H2O2 | 64.6 | 0.0507 |  | 10.1039/c2ay25511a
393 | Pd@Pt | POD | 0 | 0 | 0 | 0 | 0 | 0 | 0 | 0 | 0 | 0 | 0 | 83.33 | 78 | 0 | 16.67 | 0 | 0 | naosheet | 40 | none | sodium acetate | 4.5 | 25 | H2O2 | 2.231 | 0.05 | 25000 | 10.1039/c5nr05675f
421 | MOF(Co/2Fe) | POD | 0 | 0 | 0 | 0 | 0 | 0 | 0 | 0 | 0 | 0 | 0 | 66.7 | 26 | 3 | 33.3 | 27 | 2 | nanoparticle | 250 | H3BTC | sodium acetate | 3.5 | 25 | H2O2 | 4.22 | 0.0491 |  | 10.1007/s00604-017-2509-4
537 | Au-NPFe2O3NC | POD | 1 | 0 | 0 | 0 | 0 | 0 | 0 | 0 | 0 | 0 | 0 | 90.91 | 26 | 3 | 9.09 | 79 | 0 | nanocube | 85 | PVP | sodium acetate | 3.5 | 25 | H2O2 | 138.5 | 0.0477 |  | 10.1021/acs.analchem.8b03619
301 | Fe3O4-NPLL | POD | 1 | 1 | 0 | 0 | 0 | 0 | 0 | 0 | 0 | 0 | 0 | 66.7 | 26 | 3 | 33.3 | 26 | 2 | sphere | 46.2 | Polylysine | sodium acetate | 4 | 25 | TMB | 0.69 | 0.046 | 2.2e-05 | 10.1016/j.biomaterials.2009.05.005
604 | Fe3O4-NPLL | POD | 1 | 1 | 0 | 0 | 0 | 0 | 0 | 0 | 0 | 0 | 0 | 66.7 | 26 | 3 | 33.3 | 26 | 2 | sphere | 46.2 | Polylysine | sodium acetate | 4 | 25 | TMB | 0.69 | 0.046 | 2.2e-05 | 10.1016/j.biomaterials.2009.05.005
15 | Fe3O4 | POD | 1 | 0 | 0 | 0 | 0 | 0 | 0 | 0 | 0 | 0 | 0 | 66.67 | 26 | 3 | 33.3 | 26 | 2 | sphere | 12.5 | PEG-VE | acetate buffer | 4.5 | 25 | H2O2 | 120 | 0.04598 | 0.000523 | 10.1002/anie.201904751
576 | Fe3O4 | POD | 1 | 0 | 0 | 0 | 0 | 0 | 0 | 0 | 0 | 0 | 0 | 66.67 | 26 | 3 | 33.3 | 26 | 2 | sphere | 12.5 | PEG-VE | acetate buffer | 4.5 | 25 | H2O2 | 120 | 0.04598 |  | 10.1002/anie.201904751
231 | NiFe2O4 MNPs | POD | 1 | 0 | 0 | 0 | 0 | 0 | 0 | 0 | 0 | 0 | 0 | 66.7 | 26 | 3 | 33.3 | 28 | 2 | sphere | 200 | PEG | sodium acetate | 4 | 45 | TMB | 0.55 | 0.0457 |  | 10.1016/j.bios.2014.07.048
501 | NiFe2O4 MNPs | POD | 1 | 0 | 0 | 0 | 0 | 0 | 0 | 0 | 0 | 0 | 0 | 33.33 | 28 | 2 | 33.33 | 28 | 2 | sphere | 200 | PEG | sodium acetate | 4 | 45 | TMB | 0.55 | 0.0457 |  | 10.1016/j.bios.2014.07.048
169 | WS2 nanosheets | POD | 0 | 0 | 0 | 1 | 0 | 0 | 0 | 0 | 0 | 0 | 0 | 100 | 74 | 4 | 0 | 0 | 0 | nanosheet | 95 | none | Tris–HCl buffer | 6.9 | 60 | TMB | 0.24 | 0.0452 |  | 10.1016/j.bios.2014.07.001
14 | Fe3O4 | POD | 1 | 0 | 0 | 0 | 0 | 0 | 0 | 0 | 0 | 0 | 0 | 66.67 | 26 | 3 | 33.3 | 26 | 2 | sphere | 12.5 | PEG-VE | acetate buffer | 4.5 | 25 | TMB | 0.269 | 0.04477 | 0.000509 | 10.1002/anie.201904751
252 | Pt48Pd52-Fe3O4 mix | POD | 1 | 1 | 0 | 0 | 0 | 0 | 0 | 0 | 0 | 0 | 0 | 62.33 | 26 | 3 | 31.17 | 26 | 2 | sphere | 6 | oleylamine-polyethyleneglycol (OAm-PEG) | PBS | 5.2 | 25 | TMB | 0.171 | 0.0444 |  | 10.1002/adma.201203218
64 | Au@Pt | POD | 0 | 0 | 0 | 0 | 0 | 0 | 0 | 0 | 0 | 0 | 0 | 80 | 79 | 0 | 20 | 78 | 0 | sphere | 40 | AA | phosphate-citric acidic buffer | 5 | 25 | TMB | 0.002431 | 0.04425 | 1475 | 10.1016/j.aca.2020.06.009
441 | Fe-MSN | POD | 0 | 0 | 0 | 0 | 1 | 0 | 0 | 0 | 0 | 0 | 0 | 66.7 | 26 | 3 | 33.3 | 26 | 2 | sphere | 55 | SiO2 | sodium acetate | 4 | 25 | H2O2 | 0.01 | 0.0433 | 0.0029 | 10.1039/c8nj03534b
267 | Naked-Fe3O4 | POD | 1 | 0 | 0 | 0 | 0 | 0 | 0 | 0 | 0 | 0 | 0 | 66.7 | 26 | 3 | 33.3 | 26 | 2 | sphere | 500 | none | sodium acetate | 4.5 | 25 | TMB | 101.4 | 0.04327 |  | 10.1039/c6cc08542c
170 | WS2 nanosheets | POD | 0 | 0 | 0 | 1 | 0 | 0 | 0 | 0 | 0 | 0 | 0 | 100 | 74 | 4 | 0 | 0 | 0 | nanosheet | 95 | none | Tris–HCl buffer | 6.9 | 60 | H2O2 | 1.83 | 0.0431 |  | 10.1016/j.bios.2014.07.001
172 | MoS2 NSs | POD | 0 | 0 | 0 | 1 | 0 | 0 | 0 | 0 | 0 | 0 | 0 | 100 | 42 | 4 | 0 | 0 | 0 | nanosheet | 100 | none | Tris–HCl buffer | 6.9 | 30 | H2O2 | 0.0116 | 0.0429 |  | 10.1039/c4nr03393k
66 | 0.4Cu-CDs | POD | 0 | 0 | 0 | 0 | 0 | 0 | 0 | 0 | 0 | 0 | 0 | 100 | 29 | 0 | 0 | 0 | 0 | sphere |  | carbon | water | 7 | 37 | OPD | 0.588 | 0.04256 |  | 10.1016/j.snb.2020.128273
585 | 0.4Cu-CDs | POD | 0 | 0 | 0 | 0 | 0 | 0 | 0 | 0 | 0 | 0 | 0 | 100 | 29 | 0 | 0 | 0 | 0 | sphere |  | carbon | water | 7 | 37 | OPD | 0.588 | 0.04256 |  | 10.1016/j.snb.2020.128273
122 | Cu-Ag/rGO | POD | 1 | 1 | 0 | 0 | 0 | 0 | 0 | 0 | 0 | 0 | 0 | 60 | 47 | 0 | 40 | 29 | 0 | nanosheet | 36.4 | rGO | sodium acetate | 3.8 | 35 | TMB | 0.634 | 0.042553 |  | 10.1016/j.snb.2016.07.106
315 | Fe2O3 | POD | 1 | 0 | 0 | 0 | 0 | 0 | 0 | 0 | 0 | 0 | 0 | 100 | 26 | 3 | 0 | 0 | 0 | sphere | 21.3 | 0 | sodium acetate | 3.6 | 25 | TMB | 0.439 | 0.0423 |  | 10.1016/j.colsurfa.2016.07.037
184 | BSA-Cu-NCs | POD | 0 | 1 | 0 | 0 | 0 | 0 | 0 | 0 | 0 | 0 | 0 | 100 | 29 | 0 | 0 | 0 | 0 | sphere | 1 | BSA | phosphate buffer | 6 | 30 | H2O2 | 29.16 | 0.0422 |  | 10.1016/j.aca.2012.11.056
189 | FeSe | POD | 0 | 0 | 0 | 0 | 0 | 1 | 0 | 0 | 0 | 0 | 0 | 100 | 26 | 2 | 0 | 0 | 0 | sphere | 6 | PVP | sodium acetate | 4 | 25 | TMB | 0.0089 | 0.0422 |  | 10.1021/am300408r
303 | Fe3O4-NPEI | POD | 1 | 1 | 0 | 0 | 0 | 0 | 0 | 0 | 0 | 0 | 0 | 66.7 | 26 | 3 | 33.3 | 26 | 2 | sphere | 43.7 | PEI | sodium acetate | 4 | 25 | TMB | 0.71 | 0.042 | 2e-05 | 10.1016/j.biomaterials.2009.05.005
23 | Co-Fe oxide SSNCs | POD | 1 | 0 | 0 | 0 | 0 | 0 | 0 | 0 | 0 | 0 | 0 | 49.76 | 26 | 3 | 33.55 | 27 | 3 | dodecahedral | 1250 | none | acetate buffer | 3.5 | 37 | TMB | 0.54 | 0.0407 |  | 10.1016/j.cej.2020.125130
128 | Cu NPs | POD | 0 | 1 | 0 | 0 | 0 | 0 | 0 | 0 | 0 | 0 | 0 | 100 | 29 | 0 | 0 | 0 | 0 | sphere | 100 | humic acidic | PBS | 3 | 25 | TMB | 1.047 | 0.0397 |  | 10.1039/C5TB00684H
490 | Au/CeO2 CSNPs | POD | 1 | 0 | 0 | 0 | 0 | 0 | 0 | 0 | 0 | 0 | 0 | 67.46 | 58 | 4 | 32.54 | 79 | 0 | sphere | 75 | CTAB | citrate buffer | 4 | 37 | TMB | 0.29 | 0.039 |  | 10.1016/j.jcis.2017.11.064
541 | Ce-Bi/SiO2 | POD | 1 | 0 | 0 | 1 | 1 | 0 | 0 | 0 | 0 | 0 | 0 | 65.99 | 58 | 3 | 34.01 | 58 | 4 | sphere | 3.5 | PEG | PBS | 5.5 | 50 | H2O2 | 27.54 | 0.0385 |  | 10.1002/adma.202002439
124 | Ag/rGO | POD | 1 | 1 | 0 | 0 | 0 | 0 | 0 | 0 | 0 | 0 | 0 | 100 | 47 | 0 | 0 | 0 | 0 | nanosheet | 10.2 | rGO | sodium acetate | 3.8 | 35 | TMB | 0.8503 | 0.03828 |  | 10.1016/j.snb.2016.07.106
420 | MOF(Co/2Fe) | POD | 0 | 0 | 0 | 0 | 0 | 0 | 0 | 0 | 0 | 0 | 0 | 66.7 | 26 | 3 | 33.3 | 27 | 2 | nanoparticle | 250 | H3BTC | sodium acetate | 3.5 | 25 | TMB | 0.25 | 0.0378 |  | 10.1007/s00604-017-2509-4
51 | BNNS@CuS | POD | 0 | 1 | 0 | 1 | 0 | 0 | 0 | 0 | 0 | 0 | 0 | 100 | 29 | 2 | 0 | 0 | 0 | nanoparticle | 30 | BN | Britton-Robinson buffer | 3 | 35 | TMB | 0.175 | 0.0376 |  | 10.1016/j.snb.2017.02.059
513 | CdCo2O4 | POD | 1 | 0 | 0 | 0 | 0 | 0 | 0 | 0 | 0 | 0 | 0 | 66.67 | 27 | 3 | 33.3 | 24 | 2 | nanosheet |  | PEG | sodium acetate | 4 | 35 | H2O2 | 0.325 | 0.0375 |  | 10.1007/s00604-020-04298-4
179 | Fe2(MoO4)3-F | POD | 1 | 0 | 0 | 0 | 0 | 0 | 0 | 0 | 0 | 0 | 0 | 61.29 | 42 | 6 | 38.71 | 26 | 3 | nanoflower | 2000 | none | phosphate buffer | 4 | 25 | TMB | 1.126 | 0.0373 |  | 10.1007/s00604-016 955-8
74 | CeO2@MPEG2KMPh | POD | 1 | 0 | 1 | 0 | 0 | 0 | 0 | 0 | 0 | 0 | 0 | 85.5 | 58 | 4 | 14.5 | 58 | 3 | nanoparticle | 27.2 | PEG-phosphonic acidic | acetate buffer | 4 | 25 | TMB | 0.043 | 0.0368 | 3.68 | 10.1021/acsami.0c08778
90 | Fe3O4 | POD | 1 | 0 | 0 | 0 | 0 | 0 | 0 | 0 | 0 | 0 | 0 | 66.7 | 26 | 2 | 33.3 | 26 | 3 | sphere | 180 | carbon | sodium acetate | 4 | 25 | TMB | 0.083 | 0.0364 |  | 10.1088/1361-6528/ab2026
467 | Fe3O4 | POD | 1 | 0 | 0 | 0 | 0 | 0 | 0 | 0 | 0 | 0 | 0 | 66.67 | 26 | 3 | 33.33 | 26 | 2 | sphere | 15 | none | sodium acetate | 4 | 25 | TMB | 0.107 | 0.0362 |  | 10.1039/c7ay00750g
75 | CeO2@MPEG5KMPh | POD | 1 | 0 | 1 | 0 | 0 | 0 | 0 | 0 | 0 | 0 | 0 | 85.5 | 58 | 4 | 14.5 | 58 | 3 | nanoparticle | 31.7 | PEG-phosphonic acidic | acetate buffer | 4 | 25 | TMB | 0.04 | 0.036 | 3.6 | 10.1021/acsami.0c08778
382 | Cu-Pd/rGO | POD | 1 | 0 | 0 | 0 | 0 | 0 | 0 | 0 | 0 | 0 | 0 | 53.92 | 29 | 0 | 46.08 | 46 | 0 | sphere | 4.36 | rGO | sodium acetate | 4 | 35 | TMB | 0.211 | 0.03573 |  | 10.1007/s00604-018-3112-z
22 | Co-Fe oxide SSNCs | POD | 1 | 0 | 0 | 0 | 0 | 0 | 0 | 0 | 0 | 0 | 0 | 49.76 | 26 | 3 | 33.55 | 27 | 3 | dodecahedral | 1250 | none | acetate buffer | 3.5 | 37 | H2O2 | 0.33 | 0.0356 |  | 10.1016/j.cej.2020.125130
433 | Fe3O4 | POD | 1 | 0 | 0 | 0 | 0 | 0 | 0 | 0 | 0 | 0 | 0 | 66.7 | 26 | 3 | 33.3 | 26 | 2 | sphere | 30 | none | sodium acetate | 4 | 25 | ABTS | 0.27 | 0.035 | 35 | 10.1021/jacs.7b00601
384 | Cu/rGO | POD | 1 | 0 | 0 | 0 | 0 | 0 | 0 | 0 | 0 | 0 | 0 | 100 | 29 | 0 | 0 | 0 | 0 | sphere | 5.83 | rGO | sodium acetate | 4 | 35 | TMB | 0.475 | 0.03472 |  | 10.1007/s00604-018-3112-z
254 | Fe3O4 | POD | 1 | 1 | 0 | 0 | 0 | 0 | 0 | 0 | 0 | 0 | 0 | 66.7 | 26 | 3 | 33.3 | 26 | 2 | sphere | 10 | oleylamine-polyethyleneglycol (OAm-PEG) | PBS | 5.2 | 25 | TMB | 0.139 | 0.0346 |  | 10.1002/adma.201203218
72 | CeO2@PAA5K | POD | 1 | 0 | 0 | 0 | 0 | 0 | 0 | 0 | 0 | 0 | 0 | 85.5 | 58 | 4 | 14.5 | 58 | 3 | nanoparticle | 40.2 | PAA | acetate buffer | 4 | 25 | TMB | 0.039 | 0.0345 | 3.45 | 10.1021/acsami.0c08778
88 | Fe3O4 | POD | 1 | 0 | 0 | 0 | 0 | 0 | 0 | 0 | 0 | 0 | 0 | 66.7 | 26 | 2 | 33.3 | 26 | 3 | sphere | 30 | none | sodium acetate | 3.5 | 40 | TMB | 0.098 | 0.0344 | 30200 | 10.1038/nnano.2007.260
409 | TiO2@CeOx | POD | 1 | 0 | 0 | 0 | 0 | 0 | 0 | 0 | 0 | 0 | 0 | 98.63 | 22 | 4 | 1.37 | 58 | 3 | nanoparticle | 22.8 | none | citrate buffer | 4 | 27 | H2O2 | 6.29 | 0.034 |  | 10.1021/am5057129
126 | Cu2O/rGO | POD | 1 | 1 | 0 | 0 | 0 | 0 | 0 | 0 | 0 | 0 | 0 | 100 | 29 | 1 | 0 | 0 | 0 | nanosheet | 22.7 | rGO | sodium acetate | 3.8 | 35 | TMB | 1.05 | 0.03289 |  | 10.1016/j.snb.2016.07.106
539 | MoS2–Pt74Ag26 | POD | 0 | 1 | 0 | 1 | 0 | 0 | 0 | 0 | 1 | 0 | 0 | 48.45 | 78 | 0 | 34.53 | 42 | 4 | nanosheet | 12.8 | PAH | sodium acetate | 5.5 | 50 | H2O2 | 0.386 | 0.0322 |  | 10.1039/c5nr08038j
62 | Au@Pt0.17 | POD | 0 | 0 | 0 | 0 | 0 | 0 | 0 | 0 | 0 | 0 | 0 | 85.47 | 79 | 0 | 14.53 | 78 | 0 | nanorod | 72 | PSS | PBS | 4.5 | 37 | OPD | 0.0056 | 0.032 | 1920 | 10.1016/j.snb.2012.03.045
57 | Au@Pt0.25 NRs | POD | 0 | 0 | 0 | 0 | 0 | 0 | 0 | 0 | 0 | 0 | 0 | 80 | 79 | 0 | 20 | 78 | 0 | nanorod | 72 | PSS | PBS | 4.5 | 37 | TMB | 0.026 | 0.0312 | 18800 | 10.1016/j.snb.2012.03.045
399 | V6O13 nanotextiles | POD | 1 | 0 | 0 | 0 | 0 | 0 | 0 | 0 | 0 | 0 | 0 | 66.67 | 23 | 4 | 33.33 | 23 | 5 | network |  | none | sodium acetate | 4.5 | 30 | H2O2 | 1.51 | 0.0312 |  | 10.1021/acs.iecr.7b04821
291 | Pt nanoparticle | POD | 0 | 0 | 0 | 0 | 0 | 0 | 0 | 0 | 0 | 0 | 0 | 100 | 78 | 0 | 0 | 0 | 0 | sphere | 2.5 | citrate | phosphate buffer | 5 | 25 | TMB | 0.42 | 0.0302 |  | 10.1016/j.aca.2014.10.011
70 | CeO2@PAA2K | POD | 1 | 0 | 0 | 0 | 0 | 0 | 0 | 0 | 0 | 0 | 0 | 85.5 | 58 | 4 | 14.5 | 58 | 3 | nanoparticle | 15.1 | PAA | acetate buffer | 4 | 25 | H2O2 | 58 | 0.03 | 2.2 | 10.1021/acsami.0c08778
398 | V6O13 nanotextiles | POD | 1 | 0 | 0 | 0 | 0 | 0 | 0 | 0 | 0 | 0 | 0 | 66.67 | 23 | 4 | 33.33 | 23 | 5 | network |  | none | sodium acetate | 4.5 | 30 | TMB | 0.153 | 0.0299 |  | 10.1021/acs.iecr.7b04821
457 | Au@Pt | POD | 0 | 0 | 0 | 1 | 0 | 0 | 0 | 0 | 0 | 0 | 0 | 90.91 | 79 | 0 | 9.09 | 78 | 0 | nanorod | 50 | PSS | PBS | 4.5 | 37 | TMB | 0.02 | 0.0297 | 2800 | 10.1039/c3ra23215h
388 | Cu-Pd/g-C3N4 | POD | 0 | 1 | 0 | 0 | 0 | 0 | 0 | 0 | 0 | 0 | 0 | 55.97 | 29 | 2 | 44.03 | 46 | 0 | sphere | 6.7 | C3N4 | sodium acetate | 4 | 35 | TMB | 0.241 | 0.02969 |  | 10.1007/s00604-018-3112-z
386 | Pd/rGO | POD | 1 | 0 | 0 | 0 | 0 | 0 | 0 | 0 | 0 | 0 | 0 | 100 | 46 | 0 | 0 | 0 | 0 | sphere | 6.67 | rGO | sodium acetate | 4 | 35 | TMB | 0.395 | 0.02934 |  | 10.1007/s00604-018-3112-z
241 | Pd-Ir cubes | POD | 0 | 1 | 0 | 0 | 0 | 0 | 0 | 0 | 0 | 0 | 0 | 2.15 | 46 | 0 | 97.85 | 77 | 0 | nanocube | 52.2 | PVP | sodium acetate | 4 | 22 | H2O2 | 180 | 0.029 |  | 10.1021/acsnano.5b03525
504 | Zn-CuO | POD | 1 | 0 | 0 | 0 | 0 | 0 | 0 | 0 | 0 | 0 | 0 | 89 | 29 | 2 | 11 | 30 | 2 | sphere | 135 | none | sodium acetate | 4.65 | 25 | TMB | 0.01 | 0.02877 |  | 10.1021/acsami.6b05354
55 | CuS-MMT | POD | 0 | 1 | 0 | 1 | 0 | 0 | 0 | 0 | 0 | 0 | 0 | 100 | 29 | 2 | 0 | 13 | 3 | sphere | 28 | MMT | acetate buffer | 3.8 | 25 | TMB | 0.0212 | 0.02814 |  | 10.1016/j.snb.2016.07.168
390 | Cu-Pd/MoS2 | POD | 0 | 0 | 0 | 1 | 0 | 0 | 0 | 0 | 0 | 0 | 0 | 94.51 | 42 | 4 | 3.21 | 29 | 0 | sphere | 7.94 | MoS2 | sodium acetate | 4 | 35 | TMB | 0.277 | 0.02769 |  | 10.1007/s00604-018-3112-z
354 | Fe3O4-N-GO | POD | 1 | 1 | 0 | 0 | 0 | 0 | 0 | 0 | 0 | 0 | 0 | 66.7 | 26 | 3 | 33.3 | 26 | 2 | nanoparticle | 4 | GOD | sodium acetate | 6.5 | 25 | H2O2 | 1.02 | 0.0276 |  | 10.1039/c6nr02725c
53 | MoS2-GSSG | POD | 0 | 1 | 0 | 1 | 0 | 0 | 0 | 0 | 0 | 0 | 0 | 100 | 42 | 4 | 0 | 0 | 0 | nanosheet | 100 | GSSG | acetate buffer | 4 | 25 | TMB | 0.48 | 0.027 |  | 10.1002/chem.201803040
25 | Co3O4 SSNCs | POD | 1 | 0 | 0 | 0 | 0 | 0 | 0 | 0 | 0 | 0 | 0 | 66.6 | 27 | 3 | 33.3 | 27 | 2 | dodecahedral | 1250 | none | acetate buffer | 3.5 | 37 | TMB | 1.09 | 0.0266 |  | 10.1016/j.cej.2020.125130
50 | CoS | POD | 0 | 0 | 0 | 1 | 0 | 0 | 0 | 0 | 0 | 0 | 0 | 100 | 27 | 2 | 0 | 0 | 0 | sphere | 3000 | none | acetate buffer | 3.5 | 25 | H2O2 | 7.15 | 0.0265 |  | 10.1039/c6ra16619a
54 | MoS2-GSSG | POD | 0 | 1 | 0 | 1 | 0 | 0 | 0 | 0 | 0 | 0 | 0 | 100 | 42 | 4 | 0 | 0 | 0 | nanosheet | 100 | GSSG | acetate buffer | 4 | 25 | H2O2 | 0.33 | 0.0263 |  | 10.1002/chem.201803040
191 | BiOBr | POD | 1 | 0 | 0 | 0 | 0 | 0 | 0 | 0 | 0 | 1 | 0 | 100 | 83 | 3 | 0 | 0 | 0 | sphere | 1500 | none | sodium acetate | 4 | 40 | TMB | 1.61 | 0.0263 |  | 10.1039/c3nr06533b
540 | Ce-Bi/SiO2 | POD | 1 | 0 | 0 | 1 | 1 | 0 | 0 | 0 | 0 | 0 | 0 | 65.99 | 58 | 3 | 34.01 | 58 | 4 | sphere | 3.5 | PEG | PBS | 5.5 | 25 | H2O2 | 32.11 | 0.0263 |  | 10.1002/adma.202002439
307 | Fe3O4-ATP | POD | 1 | 1 | 1 | 0 | 0 | 0 | 0 | 0 | 0 | 0 | 0 | 66.7 | 26 | 3 | 33.3 | 26 | 2 | sphere | 13 | ATP | PBS | 7.4 | 30 | TMB | 0.374 | 0.026 |  | 10.1016/j.colsurfb.2017.02.004
609 | Fe3O4-ATP | POD | 1 | 1 | 1 | 0 | 0 | 0 | 0 | 0 | 0 | 0 | 0 | 66.7 | 26 | 3 | 33.3 | 26 | 2 | sphere | 13 | ATP | PBS | 7.4 | 30 | TMB | 0.374 | 0.026 |  | 10.1016/j.colsurfb.2017.02.004
253 | Pt48Pd52 | POD | 0 | 1 | 0 | 0 | 0 | 0 | 0 | 0 | 0 | 0 | 0 | 64.65 | 78 | 0 | 35.35 | 46 | 0 | sphere | 4 | oleylamine-polyethyleneglycol (OAm-PEG) | PBS | 5.2 | 25 | TMB | 0.047 | 0.0256 |  | 10.1002/adma.201203218
36 | h-CuS NCs | POD | 0 | 1 | 0 | 1 | 0 | 0 | 0 | 0 | 0 | 0 | 0 | 100 | 29 | 2 | 0 | 0 | 0 | nanocube | 50 | PVP | acetate buffer | 4 | 25 | H2O2 | 0.94 | 0.0255 |  | 10.1016/j.bios.2019.111450
101 | CeO2−x | POD | 1 | 0 | 0 | 0 | 0 | 0 | 0 | 0 | 0 | 0 | 0 | 100 | 58 | 4 | 0 | 0 | 0 | nanorod | 100 | none | water | 5.6 | 25 | Br- | 350.175 | 0.025 | 2.17e-07 | 10.1002/adma.201603823
313 | Fe2O3 | POD | 1 | 0 | 0 | 0 | 0 | 0 | 0 | 0 | 0 | 0 | 0 | 100 | 26 | 3 | 0 | 0 | 0 | sphere | 21.3 | GO | sodium acetate | 3.6 | 25 | ABTS | 0.153 | 0.025 |  | 10.1016/j.colsurfa.2016.07.037
580 | CeO2−x | POD | 1 | 0 | 0 | 0 | 0 | 0 | 0 | 0 | 0 | 0 | 0 | 100 | 58 | 4 | 0 | 0 | 0 | nanorod | 100 | none | water | 5.6 | 25 | Br- | 350.175 | 0.025 | 1.15e-05 | 10.1002/adma.201603823
71 | CeO2@PAA2K | POD | 1 | 0 | 0 | 0 | 0 | 0 | 0 | 0 | 0 | 0 | 0 | 85.5 | 58 | 4 | 14.5 | 58 | 3 | nanoparticle | 15.1 | PAA | acetate buffer | 4 | 25 | TMB | 0.027 | 0.0245 | 2.45 | 10.1021/acsami.0c08778
314 | Fe2O3 | POD | 1 | 0 | 0 | 0 | 0 | 0 | 0 | 0 | 0 | 0 | 0 | 100 | 26 | 3 | 0 | 0 | 0 | sphere | 21.3 | GO | sodium acetate | 3.6 | 25 | H2O2 | 13.8 | 0.0243 |  | 10.1016/j.colsurfa.2016.07.037
404 | NiO NFs | POD | 1 | 0 | 0 | 0 | 0 | 0 | 0 | 0 | 0 | 0 | 0 | 100 | 28 | 2 | 0 | 0 | 0 | nanoflower | 4000 | none | sodium acetate | 4 | 25 | TMB | 0.018 | 0.024 |  | 10.1039/c4tb00968a
515 | Cu@Cu2O aerogels | POD | 1 | 0 | 0 | 0 | 0 | 0 | 0 | 0 | 0 | 0 | 0 | 57.14 | 29 | 2 | 42.86 | 29 | 1 | nanoparticle | 30 | none | PBS | 7.4 | 25 | OPD | 8.88 | 0.02366667 |  | 10.1002/anie.201801369
24 | Co3O4 SSNCs | POD | 1 | 0 | 0 | 0 | 0 | 0 | 0 | 0 | 0 | 0 | 0 | 66.6 | 27 | 3 | 33.3 | 27 | 2 | dodecahedral | 1250 | none | acetate buffer | 3.5 | 37 | H2O2 | 0.8 | 0.0233 |  | 10.1016/j.cej.2020.125130
599 | Co3O4 SSNCs | POD | 1 | 0 | 0 | 0 | 0 | 0 | 0 | 0 | 0 | 0 | 0 | 66.6 | 27 | 3 | 33.3 | 27 | 2 | dodecahedral | 1250 | none | acetate buffer | 3.5 | 37 | H2O2 | 0.8 | 0.0233 |  | 10.1016/j.cej.2020.125130
482 | Na4.55Fe(PO4)2H0.45O | POD | 1 | 1 | 1 | 0 | 0 | 0 | 0 | 0 | 0 | 0 | 0 | 100 | 26 | 2 | 0 | 0 | 0 | nanoflower | 1000 | PVP | Tris-HCl | 4.5 | 25 | TMB | 1.46 | 0.02252 | 2.047e-05 | 10.1039/c2cc32429f
484 | FeH3P2O8•H2O | POD | 1 | 1 | 1 | 0 | 0 | 0 | 0 | 0 | 0 | 0 | 0 | 100 | 26 | 3 | 0 | 0 | 0 | nanoflower | 1000 | PVP | Tris-HCl | 4.5 | 25 | TMB | 1.46 | 0.02252 | 1.503e-05 | 10.1039/c2cc32429f
491 | Au/CeO2 CSNPs | POD | 1 | 0 | 0 | 0 | 0 | 0 | 0 | 0 | 0 | 0 | 0 | 67.46 | 58 | 4 | 32.54 | 79 | 0 | sphere | 75 | CTAB | citrate buffer | 4 | 37 | H2O2 | 44.69 | 0.0223 |  | 10.1016/j.jcis.2017.11.064
244 | NiCo2O4 MS | POD | 1 | 0 | 0 | 0 | 0 | 0 | 0 | 0 | 0 | 0 | 0 | 66.7 | 27 | 3 | 66.7 | 27 | 3 | sphere | 100 | none | sodium acetate | 4 | 37 | TMB | 0.142 | 0.02223 |  | 10.1016/j.aca.2016.11.035
73 | CeO2@MPEG2KMPh | POD | 1 | 0 | 1 | 0 | 0 | 0 | 0 | 0 | 0 | 0 | 0 | 85.5 | 58 | 4 | 14.5 | 58 | 3 | nanoparticle | 27.2 | PEG-phosphonic acidic | acetate buffer | 4 | 25 | H2O2 | 160 | 0.022 | 3 | 10.1021/acsami.0c08778
512 | CdCo2O4 | POD | 1 | 0 | 0 | 0 | 0 | 0 | 0 | 0 | 0 | 0 | 0 | 66.67 | 27 | 3 | 33.3 | 24 | 2 | nanosheet |  | PEG | sodium acetate | 4 | 35 | TMB | 0.317 | 0.0219 |  | 10.1007/s00604-020-04298-4
318 | Fe2O3 | POD | 1 | 0 | 0 | 0 | 0 | 0 | 0 | 0 | 0 | 0 | 0 | 100 | 26 | 3 | 0 | 0 | 0 | sphere | 21.3 | 0 | sodium acetate | 3.6 | 25 | H2O2 | 11.3 | 0.0217 |  | 10.1016/j.colsurfa.2016.07.037
168 | Fe3S4-MNPs | POD | 0 | 0 | 0 | 1 | 0 | 0 | 0 | 0 | 0 | 0 | 0 | 66.7 | 26 | 3 | 33.3 | 26 | 2 | sphere | 76 | CTAB | water | 6.78 | 25 | H2O2 | 1.158 | 0.02168 |  | 10.1007/s00604-015 690-6
320 | (H2TCPP-γ-Fe2O3) | POD | 1 | 1 | 1 | 0 | 0 | 0 | 0 | 0 | 0 | 0 | 0 | 100 | 26 | 3 | 0 | 0 | 0 | sphere | 122.4 | H2TCPP | sodium acetate | 5 | 30 | H2O2 | 0.01319 | 0.02114 |  | 10.1016/j.msec.2015.05.028
405 | NiO NFs | POD | 1 | 0 | 0 | 0 | 0 | 0 | 0 | 0 | 0 | 0 | 0 | 100 | 28 | 2 | 0 | 0 | 0 | nanoflower | 4000 | none | sodium acetate | 4 | 25 | H2O2 | 1.77 | 0.021 |  | 10.1039/c4tb00968a
228 | MgFe2O4 MNPs | POD | 1 | 0 | 0 | 0 | 0 | 0 | 0 | 0 | 0 | 0 | 0 | 66.7 | 26 | 3 | 33.3 | 12 | 2 | sphere | 220 | PEG | sodium acetate | 4 | 45 | TMB | 0.67 | 0.0209 |  | 10.1016/j.bios.2014.07.048
498 | MgFe2O4 MNPs | POD | 1 | 0 | 0 | 0 | 0 | 0 | 0 | 0 | 0 | 0 | 0 | 33.33 | 12 | 2 | 33.33 | 12 | 2 | sphere | 220 | PEG | sodium acetate | 4 | 45 | TMB | 0.67 | 0.0209 |  | 10.1016/j.bios.2014.07.048
43 | CuS-rGO | POD | 1 | 0 | 0 | 1 | 0 | 0 | 0 | 0 | 0 | 0 | 0 | 100 | 29 | 2 | 0 | 0 | 0 | nanoflower | 600 | rGO | acetate buffer | 4.4 | 25 | TMB | 0.02 | 0.0208 |  | 10.1021/acs.jpcc.5b08421
224 | Ag3PO4 MCs | POD | 1 | 0 | 1 | 0 | 0 | 0 | 0 | 0 | 0 | 0 | 0 | 100 | 47 | 1 | 0 | 0 | 0 | sphere | 10 | oleylamine | sodium acetate | 4 | 25 | TMB | 0.327 | 0.0201 |  | 10.1371/journal.pone.0109158
308 | Fe3O4-ATP | POD | 1 | 1 | 1 | 0 | 0 | 0 | 0 | 0 | 0 | 0 | 0 | 66.7 | 26 | 3 | 33.3 | 26 | 2 | sphere | 13 | ATP | PBS | 7.4 | 30 | H2O2 | 54.6 | 0.018 |  | 10.1016/j.colsurfb.2017.02.004
426 | Pt0.1/Au NPs | POD | 0 | 0 | 0 | 0 | 0 | 0 | 0 | 0 | 0 | 0 | 0 | 90 | 79 | 0 | 10 | 78 | 0 | sphere | 11.6 | citrate | Tris-borate buffer | 7 | 25 | AR | 0.113 | 0.018 | 120 | 10.1039/c2nr31716h
211 | WS2 and Ag NCs | POD | 0 | 1 | 0 | 1 | 0 | 0 | 0 | 0 | 0 | 0 | 0 | 66.7 | 47 | 0 | 33.3 | 74 | 4 | nanosheet | 1000 | BSA | sodium acetate | 4 | 25 | TMB | 0.112 | 0.0177 |  | 10.1007/s00604-018-2727-4
459 | Au@PtAg0.33 | POD | 0 | 0 | 0 | 1 | 0 | 0 | 0 | 0 | 0 | 0 | 0 | 73.68 | 79 | 0 | 19.87 | 78 | 0 | nanorod | 50 | PSS | PBS | 4.5 | 37 | TMB | 0.016 | 0.0176 | 1700 | 10.1039/c3ra23215h
518 | Co3O4-MMT NCs | POD | 1 | 0 | 0 | 0 | 1 | 0 | 0 | 0 | 0 | 0 | 0 | 66.67 | 27 | 3 | 33.33 | 27 | 2 | sphere | 15 | MMT | sodium acetate | 4 | 40 | TMB | 0.002163 | 0.0174948 |  | 10.1016/j.snb.2018.07.091
198 | Co NPs | POD | 0 | 0 | 0 | 0 | 0 | 0 | 0 | 0 | 0 | 0 | 0 | 100 | 27 | 0 | 0 | 0 | 0 | sphere | 12.8 | PVP | sodium acetate | 3.5 | 45 | H2O2 | 1.14 | 0.0172 |  | 10.1039/c3cc41569d
60 | Au@Pt0.25 NRs | POD | 0 | 0 | 0 | 0 | 0 | 0 | 0 | 0 | 0 | 0 | 0 | 80 | 79 | 0 | 20 | 78 | 0 | nanorod | 72 | PDDAC | PBS | 4.5 | 37 | ABTS | 0.184 | 0.0171 | 10300 | 10.1016/j.snb.2012.03.045
325 | Fe3O4@Cu@Cu2O | POD | 1 | 0 | 0 | 0 | 0 | 0 | 0 | 0 | 0 | 0 | 0 | 33.33 | 26 | 3 | 33.3 | 29 | 1 | sphere | 50 | PEG | sodium acetate | 4 | 25 | TMB | 0.155 | 0.0171 |  | 10.1016/j.jallcom.2016.04.269
333 | a-Fe2O3 | POD | 1 | 1 | 0 | 1 | 0 | 0 | 0 | 0 | 0 | 0 | 0 | 100 | 26 | 3 | 0 | 0 | 0 | nanorod | 380 | none | citrate buffer | 4 | 37 | TMB | 0.257 | 0.0165 | 5.5 | 10.1039/c1cy00124h
44 | CuS-rGO | POD | 1 | 0 | 0 | 1 | 0 | 0 | 0 | 0 | 0 | 0 | 0 | 100 | 29 | 2 | 0 | 0 | 0 | nanoflower | 600 | rGO | acetate buffer | 4.4 | 25 | H2O2 | 3.1 | 0.016 |  | 10.1021/acs.jpcc.5b08421
63 | Au@Pt0.10 | POD | 0 | 0 | 0 | 0 | 0 | 0 | 0 | 0 | 0 | 0 | 0 | 90.91 | 79 | 0 | 9.09 | 78 | 0 | nanorod | 72 | PSS | PBS | 4.5 | 37 | OPD | 0.0021 | 0.016 | 960 | 10.1016/j.snb.2012.03.045
591 | Au@Pt0.10 | POD | 0 | 0 | 0 | 0 | 0 | 0 | 0 | 0 | 0 | 0 | 0 | 90.91 | 79 | 0 | 9.09 | 78 | 0 | nanorod | 72 | PSS | PBS | 4.5 | 37 | OPD | 0.0021 | 0.016 | 960 | 10.1016/j.snb.2012.03.045
213 | WS2 | POD | 0 | 1 | 0 | 0 | 0 | 0 | 0 | 0 | 0 | 0 | 0 | 100 | 74 | 4 | 0 | 0 | 0 | nanosheet | 1000 | none | sodium acetate | 4 | 25 | TMB | 0.17 | 0.0157 |  | 10.1007/s00604-018-2727-4
216 | Ag NCs | POD | 0 | 1 | 0 | 0 | 0 | 0 | 0 | 0 | 0 | 0 | 0 | 100 | 47 | 0 | 0 | 0 | 0 | sphere | 1.6 | BSA | sodium acetate | 4 | 25 | H2O2 | 0.14 | 0.0155 |  | 10.1007/s00604-018-2727-4
215 | Ag NCs | POD | 0 | 1 | 0 | 0 | 0 | 0 | 0 | 0 | 0 | 0 | 0 | 100 | 47 | 0 | 0 | 0 | 0 | sphere | 1.6 | BSA | sodium acetate | 4 | 25 | TMB | 0.384 | 0.0153 |  | 10.1007/s00604-018-2727-4
334 | a-Fe2O3 | POD | 1 | 1 | 0 | 1 | 0 | 0 | 0 | 0 | 0 | 0 | 0 | 100 | 26 | 3 | 0 | 0 | 0 | nanorod | 330 | none | citrate buffer | 4 | 37 | TMB | 0.317 | 0.0153 | 5.1 | 10.1039/c1cy00124h
163 | MoS2 QDs | POD | 0 | 1 | 0 | 0 | 0 | 0 | 0 | 0 | 0 | 0 | 0 | 100 | 42 | 4 | 0 | 0 | 0 | sphere | 14.5 | carbon | phosphate buffer | 6.6 | 25 | TMB | 0.093 | 0.0152 |  | 10.1016/j.talanta.2017.08.107
226 | NiPd hNPs | POD | 0 | 0 | 0 | 0 | 0 | 0 | 0 | 0 | 0 | 0 | 0 | 54.35 | 46 | 0 | 45.66 | 28 | 2 | sphere | 40 | citrate | sodium acetate | 5 | 25 | TMB | 0.11 | 0.0152 |  | 10.1039/c6cc00194g
422 | Bi–Au NPs | POD | 0 | 1 | 0 | 1 | 0 | 0 | 0 | 0 | 0 | 0 | 0 | 59.46 | 79 | 0 | 40.54 | 83 | 0 | sphere | 13.3 | none | Tris-borate buffer | 7 | 25 | AR | 0.0893 | 0.015 | 150 | 10.1039/c2cc32833j
429 | T-MIP | POD | 0 | 1 | 0 | 0 | 0 | 0 | 0 | 0 | 0 | 0 | 0 | 66.7 | 26 | 3 | 33.3 | 26 | 2 | sphere | 195 | MIP | sodium acetate | 4 | 25 | TMB | 0.218 | 0.015 | 15 | 10.1021/jacs.7b00601
603 | Bi–Au NPs | POD | 0 | 1 | 0 | 1 | 0 | 0 | 0 | 0 | 0 | 0 | 0 | 59.46 | 79 | 0 | 40.54 | 83 | 0 | sphere | 13.3 | none | Tris-borate buffer | 7 | 25 | AR | 0.0893 | 0.015 | 150 | 10.1039/c2cc32833j
109 | CF@CuAl-LDH | POD | 0 | 0 | 0 | 0 | 0 | 0 | 0 | 0 | 0 | 0 | 0 | 80 | 29 | 0 | 20 | 13 | 3 | nanosheet | 80 | carbon | PBS | 3.5 | 60 | TMB | 4.4 | 0.0148 |  | 10.1039/C8NJ06217J
317 | Fe2O3 | POD | 1 | 0 | 0 | 0 | 0 | 0 | 0 | 0 | 0 | 0 | 0 | 100 | 26 | 3 | 0 | 0 | 0 | sphere | 21.3 | 0 | sodium acetate | 3.6 | 25 | ABTS | 0.258 | 0.0146 |  | 10.1016/j.colsurfa.2016.07.037
214 | WS2 | POD | 0 | 0 | 0 | 1 | 0 | 0 | 0 | 0 | 0 | 0 | 0 | 100 | 74 | 4 | 0 | 0 | 0 | nanosheet | 1000 | none | sodium acetate | 4 | 25 | H2O2 | 0.057 | 0.0142 |  | 10.1007/s00604-018-2727-4
579 | WS2 | POD | 0 | 0 | 0 | 1 | 0 | 0 | 0 | 0 | 0 | 0 | 0 | 100 | 74 | 4 | 0 | 0 | 0 | nanosheet | 1000 | none | sodium acetate | 4 | 25 | H2O2 | 0.057 | 0.0142 |  | 10.1007/s00604-018-2727-4
402 | Ni(OH)2 NFs | POD | 1 | 0 | 0 | 0 | 0 | 0 | 0 | 0 | 0 | 0 | 0 | 100 | 28 | 2 | 0 | 0 | 0 | nanoflower | 4000 | acetate | sodium acetate | 4 | 25 | TMB | 0.023 | 0.014 |  | 10.1039/c4tb00968a
375 | H2TCPP-NiO | POD | 1 | 1 | 0 | 0 | 0 | 0 | 0 | 0 | 0 | 0 | 0 | 100 | 28 | 2 | 0 | 0 | 0 | nanorod | 65 | H2TCPP | sodium acetate | 3.8 | 45 | TMB | 39.1 | 0.0138 |  | 10.1016/j.bios.2014.08.062
212 | WS2 and Ag NCs | POD | 0 | 1 | 0 | 0 | 0 | 0 | 0 | 0 | 0 | 0 | 0 | 66.7 | 47 | 0 | 33.3 | 74 | 4 | nanosheet | 1000 | BSA | sodium acetate | 4 | 25 | H2O2 | 0.026 | 0.0132 |  | 10.1007/s00604-018-2727-4
373 | NiO | POD | 1 | 1 | 0 | 0 | 0 | 0 | 0 | 0 | 0 | 0 | 0 | 100 | 28 | 2 | 0 | 0 | 0 | nanorod | 65 | none | sodium acetate | 3.8 | 40 | TMB | 208 | 0.0132 |  | 10.1016/j.bios.2014.08.062
461 | Au@PtAg0.5 | POD | 0 | 0 | 0 | 1 | 0 | 0 | 0 | 0 | 0 | 0 | 0 | 71.17 | 79 | 0 | 19.22 | 78 | 0 | nanorod | 50 | PSS | PBS | 4.5 | 37 | TMB | 0.01 | 0.0129 | 1200 | 10.1039/c3ra23215h
225 | Ag3PO4 MCs | POD | 1 | 0 | 1 | 0 | 0 | 0 | 0 | 0 | 0 | 0 | 0 | 100 | 47 | 1 | 0 | 0 | 0 | sphere | 10 | oleylamine | sodium acetate | 4 | 25 | H2O2 | 0.216 | 0.0127 |  | 10.1371/journal.pone.0109158
162 | MoS2 QDs | POD | 0 | 1 | 0 | 0 | 0 | 0 | 0 | 0 | 0 | 0 | 0 | 100 | 42 | 4 | 0 | 0 | 0 | sphere | 1.38 | none | phosphate buffer | 6.6 | 25 | H2O2 | 0.223 | 0.0126 |  | 10.1016/j.talanta.2017.08.107
466 | Ce–Fe3O4 NPs | POD | 1 | 0 | 0 | 0 | 0 | 0 | 0 | 0 | 0 | 0 | 0 | 57.84 | 26 | 3 | 33.3 | 26 | 2 | sphere | 15 | none | sodium acetate | 4 | 25 | H2O2 | 0.018 | 0.0125 |  | 10.1039/c7ay00750g
403 | Ni(OH)2 NFs | POD | 1 | 0 | 0 | 0 | 0 | 0 | 0 | 0 | 0 | 0 | 0 | 100 | 28 | 2 | 0 | 0 | 0 | nanoflower | 4000 | acetate | sodium acetate | 4 | 25 | H2O2 | 1.76 | 0.012 |  | 10.1039/c4tb00968a
406 | TiO2@CeOx | POD | 1 | 0 | 0 | 0 | 0 | 0 | 0 | 0 | 0 | 0 | 0 | 95.19 | 22 | 4 | 3.46 | 58 | 3 | nanoparticle | 25.9 | none | citrate buffer | 4 | 27 | TMB | 0.3 | 0.012 |  | 10.1021/am5057129
434 | T-MIP | POD | 0 | 1 | 0 | 0 | 0 | 0 | 0 | 0 | 0 | 0 | 0 | 66.7 | 26 | 3 | 33.3 | 26 | 2 | sphere | 195 | MIP | sodium acetate | 4 | 25 | ABTS | 0.302 | 0.01166667 | 11.6 | 10.1021/jacs.7b00601
167 | Fe3S4-MNPs | POD | 0 | 0 | 0 | 1 | 0 | 0 | 0 | 0 | 0 | 0 | 0 | 66.7 | 26 | 3 | 33.3 | 26 | 2 | sphere | 76 | CTAB | water | 6.78 | 25 | TMB | 0.16 | 0.01146 |  | 10.1007/s00604-015 690-6
164 | MoS2 QDs | POD | 0 | 1 | 0 | 0 | 0 | 0 | 0 | 0 | 0 | 0 | 0 | 100 | 42 | 4 | 0 | 0 | 0 | sphere | 14.5 | carbon | phosphate buffer | 6.6 | 25 | H2O2 | 0.02 | 0.0114 |  | 10.1016/j.talanta.2017.08.107
161 | MoS2 QDs | POD | 0 | 1 | 0 | 0 | 0 | 0 | 0 | 0 | 0 | 0 | 0 | 100 | 42 | 4 | 0 | 0 | 0 | sphere | 1.38 | none | phosphate buffer | 6.6 | 25 | TMB | 0.129 | 0.0111 |  | 10.1016/j.talanta.2017.08.107
335 | a-Fe2O3 | POD | 1 | 1 | 0 | 1 | 0 | 0 | 0 | 0 | 0 | 0 | 0 | 100 | 26 | 3 | 0 | 0 | 0 | nanorod | 278 | none | citrate buffer | 4 | 37 | TMB | 0.518 | 0.0106 | 3.53 | 10.1039/c1cy00124h
203 | Fe-MSN | POD | 0 | 1 | 0 | 0 | 1 | 0 | 0 | 0 | 1 | 0 | 0 | 100 | 26 | 3 | 0 | 0 | 0 | sphere | 100 | SiO2 | phosphate buffer | 7.4 | 40 | TMB | 15.8 | 0.0101 |  | 10.1039/c2cc30970j
56 | CuS-MMT | POD | 0 | 1 | 0 | 1 | 0 | 0 | 0 | 0 | 0 | 0 | 0 | 100 | 29 | 2 | 0 | 13 | 3 | sphere | 28 | MMT | acetate buffer | 3.8 | 25 | H2O2 | 2.27 | 0.00971 |  | 10.1016/j.snb.2016.07.168
605 | CuS-MMT | POD | 0 | 1 | 0 | 1 | 0 | 0 | 0 | 0 | 0 | 0 | 0 | 100 | 29 | 2 | 0 | 13 | 3 | sphere | 28 | MMT | acetate buffer | 3.8 | 25 | H2O2 | 2.27 | 0.00971 |  | 10.1016/j.snb.2016.07.168
207 | CeO2 NPs | POD | 1 | 0 | 0 | 0 | 0 | 0 | 0 | 0 | 0 | 0 | 0 | 100 | 58 | 4 | 0 | 0 | 0 | nanocube | 11 | none | sodium acetate | 4 | 45 | TMB | 0.046 | 0.0094 |  | 10.1039/c2ay25511a
522 | Au/Co3O4-CeOx NCs | POD | 1 | 0 | 0 | 0 | 0 | 0 | 0 | 0 | 0 | 0 | 0 | 62.2 | 58 | 4 | 22.99 | 79 | 0 | nanoparticle | 10 | none | sodium acetate | 5 | 45 | TMB | 0.1219 | 0.008577 |  | 10.1016/j.snb.2018.05.108
91 | Fe3O4 | POD | 1 | 0 | 0 | 0 | 0 | 0 | 0 | 0 | 0 | 0 | 0 | 66.7 | 26 | 2 | 33.3 | 26 | 3 | sphere | 180 | carbon | sodium acetate | 4 | 25 | H2O2 | 0.076 | 0.0085 |  | 10.1088/1361-6528/ab2026
69 | bare CeO2 | POD | 1 | 0 | 0 | 0 | 0 | 0 | 0 | 0 | 0 | 0 | 0 | 85.5 | 58 | 4 | 14.5 | 58 | 3 | nanoparticle | 9 | none | acetate buffer | 4 | 25 | TMB | 0.2 | 0.0075 | 0.75 | 10.1021/acsami.0c08778
428 | Fe3O4 | POD | 1 | 0 | 0 | 0 | 0 | 0 | 0 | 0 | 0 | 0 | 0 | 66.7 | 26 | 3 | 33.3 | 26 | 2 | sphere | 30 | none | sodium acetate | 4 | 25 | TMB | 0.295 | 0.007166667 | 7.1 | 10.1021/jacs.7b00601
471 | Fe3+Doped MesoporousCarbon | POD | 0 | 0 | 0 | 0 | 0 | 0 | 0 | 0 | 0 | 0 | 0 | 100 | 26 | 3 | 0 | 0 | 0 | sphere | 60 | SiO2 | PBS | 4 | 37 | H2O2 | 161 | 0.00676 |  | 10.1002/chem.201801010
121 | MoS2 Nanosheets | POD | 0 | 0 | 0 | 1 | 0 | 0 | 0 | 0 | 0 | 0 | 0 | 100 | 42 | 4 | 0 | 0 | 0 | nanosheet | 100 | none | sodium acetate | 4 | 25 | H2O2 | 0.00269 | 0.00673 |  | 10.1021/acsami.8b01245
435 | T-MIPneg | POD | 0 | 1 | 0 | 1 | 0 | 0 | 0 | 0 | 0 | 0 | 0 | 66.7 | 26 | 3 | 33.3 | 26 | 2 | sphere | 684 | MIP | sodium acetate | 4 | 25 | ABTS | 0.36 | 0.006666667 | 6.6 | 10.1021/jacs.7b00601
408 | TiO2@CeOx | POD | 1 | 0 | 0 | 0 | 0 | 0 | 0 | 0 | 0 | 0 | 0 | 98.63 | 22 | 4 | 1.37 | 58 | 3 | nanoparticle | 22.8 | none | citrate buffer | 4 | 27 | TMB | 0.28 | 0.0065 |  | 10.1021/am5057129
332 | a-Fe2O3 | POD | 1 | 1 | 0 | 1 | 0 | 0 | 0 | 0 | 0 | 0 | 0 | 100 | 26 | 3 | 0 | 0 | 0 | nanocube | 100 | caffeine | citrate buffer | 4 | 37 | TMB | 0.957 | 0.0063 | 2.2 | 10.1039/c1cy00124h
174 | CuZnFeS NCs | POD | 0 | 0 | 0 | 1 | 0 | 0 | 0 | 0 | 0 | 0 | 0 | 47.54 | 26 | 3 | 42.62 | 29 | 1 | sphere | 12 | MPA | sodium acetate | 4.2 | 25 | TMB | 0.07 | 0.0056 |  | 10.1039/c5nr01728a
272 | His-Fe3O4 | POD | 1 | 1 | 0 | 0 | 0 | 0 | 0 | 0 | 0 | 0 | 0 | 66.7 | 26 | 3 | 33.3 | 26 | 2 | sphere | 500 | Histidine | sodium acetate | 4.5 | 25 | H2O2 | 37.99 | 0.00528 | 539000 | 10.1039/c6cc08542c
331 | a-Fe2O3 | POD | 1 | 1 | 0 | 1 | 0 | 0 | 0 | 0 | 0 | 0 | 0 | 100 | 26 | 3 | 0 | 0 | 0 | Hexagonal | 110 | urea | citrate buffer | 4 | 37 | TMB | 0.768 | 0.005 | 1.66 | 10.1039/c1cy00124h
431 | A-MIP | POD | 0 | 1 | 0 | 0 | 0 | 0 | 0 | 0 | 0 | 0 | 0 | 66.7 | 26 | 3 | 33.3 | 26 | 2 | sphere | 220 | MIP | sodium acetate | 4 | 25 | TMB | 0.316 | 0.005 | 5 | 10.1021/jacs.7b00601
486 | Ag-Au/AgCl nanohybrid | POD | 1 | 0 | 0 | 0 | 0 | 0 | 0 | 0 | 0 | 0 | 0 | 62.33 | 47 | 0 | 37.67 | 79 | 0 | nanosheet | 200 | citrate | Tris–borate solution | 7.4 | 25 | AR | 0.017 | 0.0046 | 46 | 10.1016/j.aca.2018.01.018
271 | Ala-Fe3O4 | POD | 1 | 1 | 0 | 0 | 0 | 0 | 0 | 0 | 0 | 0 | 0 | 66.7 | 26 | 3 | 33.3 | 26 | 2 | sphere | 500 | Alanine | sodium acetate | 4.5 | 25 | H2O2 | 226.6 | 0.00445 | 454000 | 10.1039/c6cc08542c
523 | Au/Co3O4-CeOx NCs | POD | 1 | 0 | 0 | 0 | 0 | 0 | 0 | 0 | 0 | 0 | 0 | 62.2 | 58 | 4 | 22.99 | 79 | 0 | nanoparticle | 10 | none | sodium acetate | 5 | 45 | H2O2 | 0.2724 | 0.003898 |  | 10.1016/j.snb.2018.05.108
192 | BiOBr | POD | 1 | 0 | 0 | 0 | 0 | 0 | 0 | 0 | 0 | 1 | 0 | 100 | 83 | 3 | 0 | 0 | 0 | sphere | 1500 | none | sodium acetate | 4 | 40 | H2O2 | 0.046 | 0.0037 |  | 10.1039/c3nr06533b
581 | BiOBr | POD | 1 | 0 | 0 | 0 | 0 | 0 | 0 | 0 | 0 | 1 | 0 | 100 | 83 | 3 | 0 | 0 | 0 | sphere | 1500 | none | sodium acetate | 4 | 40 | H2O2 | 0.046 | 0.0037 |  | 10.1039/c3nr06533b
59 | Au@Pt0.25 NRs | POD | 0 | 0 | 0 | 0 | 0 | 0 | 0 | 0 | 0 | 0 | 0 | 80 | 79 | 0 | 20 | 78 | 0 | nanorod | 72 | PSS | PBS | 4.5 | 37 | ABTS | 0.251 | 0.0036 | 2200 | 10.1016/j.snb.2012.03.045
432 | A-MIPpos | POD | 0 | 1 | 0 | 0 | 0 | 0 | 0 | 0 | 0 | 0 | 0 | 66.7 | 26 | 3 | 33.3 | 26 | 2 | sphere | 711 | MIP | sodium acetate | 4 | 25 | TMB | 0.493 | 0.003333333 | 3.3 | 10.1021/jacs.7b00601
270 | Naked-Fe3O4 | POD | 1 | 0 | 0 | 0 | 0 | 0 | 0 | 0 | 0 | 0 | 0 | 66.7 | 26 | 3 | 33.3 | 26 | 2 | sphere | 500 | none | sodium acetate | 4.5 | 25 | H2O2 | 458.9 | 0.00306 | 312000 | 10.1039/c6cc08542c
582 | Naked-Fe3O4 | POD | 1 | 0 | 0 | 0 | 0 | 0 | 0 | 0 | 0 | 0 | 0 | 66.7 | 26 | 3 | 33.3 | 26 | 2 | sphere | 500 | none | sodium acetate | 4.5 | 25 | H2O2 | 458.9 | 0.00306 |  | 10.1039/c6cc08542c
505 | Zn-CuO | POD | 1 | 0 | 0 | 0 | 0 | 0 | 0 | 0 | 0 | 0 | 0 | 89 | 29 | 2 | 11 | 30 | 2 | sphere | 135 | none | sodium acetate | 4.65 | 25 | H2O2 | 0.071 | 0.003 |  | 10.1021/acsami.6b05354
108 | CF@CuAl-LDH | POD | 0 | 0 | 0 | 0 | 0 | 0 | 0 | 0 | 0 | 0 | 0 | 80 | 29 | 0 | 20 | 13 | 3 | nanosheet | 80 | carbon | PBS | 3.5 | 60 | H2O2 | 0.59 | 0.0029 |  | 10.1039/C8NJ06217J
611 | CF@CuAl-LDH | POD | 0 | 0 | 0 | 0 | 0 | 0 | 0 | 0 | 0 | 0 | 0 | 80 | 29 | 0 | 20 | 13 | 3 | nanosheet | 80 | carbon | PBS | 3.5 | 60 | H2O2 | 0.59 | 0.0029 |  | 10.1039/C8NJ06217J
372 | NiO | POD | 1 | 1 | 0 | 0 | 0 | 0 | 0 | 0 | 0 | 0 | 0 | 100 | 28 | 2 | 0 | 0 | 0 | nanorod | 65 | none | sodium acetate | 3.8 | 40 | H2O2 | 0.00666 | 0.00267 |  | 10.1016/j.bios.2014.08.062
400 | VO2 | POD | 1 | 0 | 0 | 0 | 0 | 0 | 0 | 0 | 0 | 0 | 0 | 100 | 23 | 4 | 0 | 0 | 0 | nanosheet | 150 | none | sodium acetate | 4 | 25 | TMB | 0.165 | 0.0024 |  | 10.1039/c5ra11014a
351 | CoOxH-GO | POD | 1 | 0 | 0 | 0 | 0 | 0 | 0 | 0 | 0 | 0 | 0 | 100 | 27 | 3 | 0 | 0 | 0 | nanosheet | 240 | GO | Tris-borate buffer | 7 | 25 | H2O2 | 3.07 | 0.00226 |  | 10.1016/j.bios.2017.11.063
292 | Pt nanoparticle | POD | 0 | 0 | 0 | 0 | 0 | 0 | 0 | 0 | 0 | 0 | 0 | 100 | 78 | 0 | 0 | 0 | 0 | sphere | 2.5 | citrate | phosphate buffer | 5 | 25 | H2O2 | 84.07 | 0.0022 |  | 10.1016/j.aca.2014.10.011
94 | Pd cubes | POD | 0 | 1 | 0 | 0 | 0 | 0 | 0 | 0 | 0 | 0 | 0 | 100 | 46 | 0 | 0 | 0 | 0 | tetrahedral | 22 | PVP | sodium acetate | 4 | 25 | TMB | 0.12 | 0.0021 | 0.0003 | 10.1002/adfm.201801484
102 | CeO2−x | POD | 1 | 0 | 0 | 0 | 0 | 0 | 0 | 0 | 0 | 0 | 0 | 100 | 58 | 4 | 0 | 0 | 0 | nanorod | 100 | none | water | 5.6 | 25 | PR | 0.0011 | 0.00183 | 0.00233 | 10.1002/adma.201603823
95 | Pd cubes | POD | 0 | 1 | 0 | 0 | 0 | 0 | 0 | 0 | 0 | 0 | 0 | 100 | 46 | 0 | 0 | 0 | 0 | tetrahedral | 22 | PVP | sodium acetate | 4 | 25 | H2O2 | 1 | 0.0018 | 0.00025 | 10.1002/adfm.201801484
120 | MoS2 Nanosheets | POD | 0 | 0 | 0 | 1 | 0 | 0 | 0 | 0 | 0 | 0 | 0 | 100 | 42 | 4 | 0 | 0 | 0 | nanosheet | 100 | none | sodium acetate | 4 | 25 | TMB | 0.00446 | 0.00169 |  | 10.1021/acsami.8b01245
100 | CeO2−x | POD | 1 | 0 | 0 | 0 | 0 | 0 | 0 | 0 | 0 | 0 | 0 | 100 | 58 | 4 | 0 | 0 | 0 | nanorod | 100 | none | 0 | 5.6 | 25 | H2O2 | 0.2611 | 0.00167 | 2.17e-05 | 10.1002/adma.201603823
401 | VO2 | POD | 1 | 0 | 0 | 0 | 0 | 0 | 0 | 0 | 0 | 0 | 0 | 100 | 23 | 4 | 0 | 0 | 0 | nanosheet | 150 | none | sodium acetate | 4 | 25 | H2O2 | 0.058 | 0.0014 |  | 10.1039/c5ra11014a
602 | VO2 | POD | 1 | 0 | 0 | 0 | 0 | 0 | 0 | 0 | 0 | 0 | 0 | 100 | 23 | 4 | 0 | 0 | 0 | nanosheet | 150 | none | sodium acetate | 4 | 25 | H2O2 | 0.058 | 0.0014 |  | 10.1039/c5ra11014a
424 | Fib-Bi–Au NPs | POD | 0 | 1 | 0 | 1 | 0 | 0 | 0 | 0 | 0 | 0 | 0 | 59.46 | 79 | 0 | 40.54 | 83 | 0 | sphere | 13.3 | Fibrinogen | Tris-borate buffer | 7 | 25 | AR | 0.377 | 0.00125 | 12.5 | 10.1039/c2cc32833j
349 | CoOxH-GO | POD | 1 | 0 | 0 | 0 | 0 | 0 | 0 | 0 | 0 | 0 | 0 | 100 | 27 | 3 | 0 | 0 | 0 | nanosheet | 240 | GO | Tris-borate buffer | 7 | 25 | AR | 0.00487 | 0.000839 |  | 10.1016/j.bios.2017.11.063
423 | Bi–Au NPs | POD | 0 | 1 | 0 | 1 | 0 | 0 | 0 | 0 | 0 | 0 | 0 | 59.46 | 79 | 0 | 40.54 | 83 | 0 | sphere | 13.3 | none | Tris-borate buffer | 7 | 25 | H2O2 | 0.119 | 0.000725 | 7.25 | 10.1039/c2cc32833j
487 | Ag-Au/AgCl nanohybrid | POD | 0 | 0 | 0 | 0 | 0 | 0 | 0 | 0 | 0 | 0 | 0 | 62.33 | 47 | 0 | 37.67 | 79 | 0 | sphere | 200 | citrate | Tris–borate solution | 7.4 | 25 | H2O2 | 0.0081 | 0.00067 | 6.7 | 10.1016/j.aca.2018.01.018
427 | Pt0.1/Au NPs | POD | 0 | 0 | 0 | 0 | 0 | 0 | 0 | 0 | 0 | 0 | 0 | 90 | 79 | 0 | 10 | 78 | 0 | sphere | 11.6 | citrate | Tris-borate buffer | 7 | 25 | H2O2 | 0.436 | 0.000664 | 4.43 | 10.1039/c2nr31716h
3 | H2TCPP-ZnS | POD | 0 | 1 | 0 | 1 | 0 | 0 | 0 | 0 | 0 | 0 | 0 | 100 | 30 | 2 | 0 | 0 | 0 | sphere | 6.5 | H2TCPP | acetate buffer | 3.8 | 25 | TMB | 0.05486 | 0.00048 |  | 10.1016/j.snb.2017.05.069
352 | CoOxH-GO + CN− | POD | 1 | 1 | 0 | 0 | 0 | 0 | 0 | 0 | 0 | 0 | 0 | 100 | 27 | 3 | 0 | 0 | 0 | nanosheet | 240 | GO、CN- | Tris-borate buffer | 7 | 25 | H2O2 | 3.68 | 0.00044 |  | 10.1016/j.bios.2017.11.063
32 | Bare CuS | POD | 0 | 0 | 0 | 1 | 0 | 0 | 0 | 0 | 0 | 0 | 0 | 100 | 29 | 2 | 0 | 0 | 0 | nanoparticle | 40 | none | PBS | 7 | 25 | H2O2 | 101.8 | 0.00043 |  | 10.1039/c8cc07800a
31 | Bare CuS | POD | 0 | 0 | 0 | 1 | 0 | 0 | 0 | 0 | 0 | 0 | 0 | 100 | 29 | 2 | 0 | 0 | 0 | nanoparticle | 40 | none | PBS | 7 | 25 | TMB | 0.11 | 0.00038 |  | 10.1039/c8cc07800a
350 | CoOxH-GO + CN− | POD | 1 | 1 | 0 | 0 | 0 | 0 | 0 | 0 | 0 | 0 | 0 | 100 | 27 | 3 | 0 | 0 | 0 | nanosheet | 240 | GO、CN- | Tris-borate buffer | 7 | 25 | AR | 0.00457 | 0.000211 |  | 10.1016/j.bios.2017.11.063
319 | (H2TCPP-γ-Fe2O3) | POD | 1 | 1 | 1 | 0 | 0 | 0 | 0 | 0 | 0 | 0 | 0 | 100 | 26 | 3 | 0 | 0 | 0 | sphere | 122.4 | H2TCPP | sodium acetate | 5 | 30 | TMB | 0.02647 | 0.0001709 |  | 10.1016/j.msec.2015.05.028
425 | Fib-Bi–Au NPs | POD | 0 | 1 | 0 | 1 | 0 | 0 | 0 | 0 | 0 | 0 | 0 | 59.46 | 79 | 0 | 40.54 | 83 | 0 | sphere | 13.3 | Fibrinogen | Tris-borate buffer | 7 | 25 | H2O2 | 0.07 | 3.44e-05 | 0.344 | 10.1039/c2cc32833j
544 | MnO2-Silk | POD | 1 | 1 | 0 | 1 | 0 | 0 | 0 | 0 | 0 | 0 | 0 | 100 | 25 | 4 | 0 | 0 | 0 | network |  | silk | phosphate citrate buffer | 5 | 25 | TMB | 1.22 | 1.55e-05 |  | 10.1016/j.reactfunctpolym.2020.104565
478 | BiOBr | POD | 1 | 0 | 0 | 0 | 0 | 0 | 0 | 0 | 0 | 1 | 0 | 100 | 83 | 3 | 0 | 0 | 0 | nanosheet | 100 | none | Tris–borate solution | 7 | 25 | AR | 0.00623 | 8.45e-06 | 4.23e-07 | 10.1039/c6qm00149a
545 | MnO2-Silk | POD | 1 | 1 | 0 | 1 | 0 | 0 | 0 | 0 | 0 | 0 | 0 | 100 | 25 | 4 | 0 | 0 | 0 | network |  | silk | phosphate citrate buffer | 5 | 25 | OPD | 26.75 | 7e-06 |  | 10.1016/j.reactfunctpolym.2020.104565
476 | BiOCl | POD | 1 | 0 | 0 | 0 | 0 | 0 | 0 | 0 | 1 | 0 | 0 | 100 | 83 | 3 | 0 | 0 | 0 | nanosheet | 100 | none | Tris–borate solution | 7 | 25 | AR | 0.00588 | 6.66e-06 | 3.33e-07 | 10.1039/c6qm00149a
480 | BiOI | POD | 1 | 0 | 0 | 0 | 0 | 0 | 0 | 0 | 0 | 0 | 1 | 100 | 83 | 3 | 0 | 0 | 0 | network | 20 | none | Tris–borate solution | 7 | 25 | AR | 0.0313 | 6.1e-06 | 0.00305 | 10.1039/c6qm00149a
481 | BiOI | POD | 1 | 0 | 0 | 0 | 0 | 0 | 0 | 0 | 0 | 0 | 1 | 100 | 83 | 3 | 0 | 0 | 0 | network | 20 | none | Tris–borate solution | 7 | 25 | H2O2 | 0.0329 | 2.76e-06 | 0.00138 | 10.1039/c6qm00149a
479 | BiOBr | POD | 1 | 0 | 0 | 0 | 0 | 0 | 0 | 0 | 0 | 1 | 0 | 100 | 83 | 3 | 0 | 0 | 0 | nanosheet | 100 | none | Tris–borate solution | 7 | 25 | H2O2 | 0.000408 | 2.49e-06 | 1.25e-07 | 10.1039/c6qm00149a
477 | BiOCl | POD | 1 | 0 | 0 | 0 | 0 | 0 | 0 | 0 | 1 | 0 | 0 | 100 | 83 | 3 | 0 | 0 | 0 | nanosheet | 100 | none | Tris–borate solution | 7 | 25 | H2O2 | 0.000583 | 2.46e-06 | 1.23e-07 | 10.1039/c6qm00149a
28 | FeP@C | POD | 0 | 0 | 1 | 0 | 0 | 0 | 0 | 0 | 0 | 0 | 0 | 100 | 26 | 3 | 0 | 0 | 0 | sphere |  | Carbon | Tris–HCl | 6 | 55 | AR | 0.0023 |  |  | 10.1039/d0tb00215a
76 | FeS | POD | 0 | 0 | 0 | 1 | 0 | 0 | 0 | 0 | 0 | 0 | 0 | 100 | 26 | 2 | 0 | 0 | 0 | sphere | 50 | DAHCl | PBS | 7 | 26 | TMB | 0.13 |  |  | 10.1002/chem.200802158
77 | FeS | POD | 0 | 0 | 0 | 1 | 0 | 0 | 0 | 0 | 0 | 0 | 0 | 100 | 26 | 2 | 0 | 0 | 0 | sphere | 50 | DAHCl | PBS | 7 | 26 | H2O2 | 7.2 |  |  | 10.1002/chem.200802158
79 | vanadium oxide | POD | 1 | 0 | 0 | 0 | 0 | 0 | 0 | 0 | 0 | 0 | 0 | 100 | 23 | 5 | 0 | 0 | 0 | nanowire | 500 | none | sodium acetate | 4 | 25 | H2O2 | 0.0029 |  |  | 10.1002/adfm.201001302
103 | HBPG-AuNPs | POD | 0 | 0 | 0 | 0 | 0 | 0 | 0 | 0 | 0 | 0 | 0 | 100 | 79 | 0 | 0 | 0 | 0 | sphere | 5 | Hyperbranched polyglycidol | phosphate buffer | 3 | 25 | H2O2 | 777.8 |  |  | 10.1007/s00216-016-9976-z
104 | HBPG-AuNPs | POD | 0 | 0 | 0 | 0 | 0 | 0 | 0 | 0 | 0 | 0 | 0 | 100 | 79 | 0 | 0 | 0 | 0 | sphere | 5 | Hyperbranched polyglycidol | phosphate buffer | 4.5 | 25 | H2O2 | 682.8 |  |  | 10.1007/s00216-016-9976-z
105 | HBPG-AuNPs | POD | 0 | 0 | 0 | 0 | 0 | 0 | 0 | 0 | 0 | 0 | 0 | 100 | 79 | 0 | 0 | 0 | 0 | sphere | 5 | Hyperbranched polyglycidol | phosphate buffer | 5 | 25 | H2O2 | 205.8 |  |  | 10.1007/s00216-016-9976-z
106 | HBPG-AuNPs | POD | 0 | 0 | 0 | 0 | 0 | 0 | 0 | 0 | 0 | 0 | 0 | 100 | 79 | 0 | 0 | 0 | 0 | sphere | 5 | Hyperbranched polyglycidol | phosphate buffer | 6.5 | 25 | H2O2 | 62.8 |  |  | 10.1007/s00216-016-9976-z
107 | HBPG-AuNPs | POD | 0 | 0 | 0 | 0 | 0 | 0 | 0 | 0 | 0 | 0 | 0 | 100 | 79 | 0 | 0 | 0 | 0 | sphere | 5 | Hyperbranched polyglycidol | phosphate buffer | 8.5 | 25 | H2O2 | 109 |  |  | 10.1007/s00216-016-9976-z
110 | CuSe | POD | 0 | 1 | 0 | 0 | 0 | 1 | 0 | 0 | 0 | 0 | 0 | 100 | 29 | 2 | 0 | 0 | 0 | nanosheet | 58 | none | sodium acetate | 5 | 21 | H2O2 | 1.5 |  |  | 10.1021/acsami.8b16786
111 | CuSe | POD | 0 | 1 | 0 | 0 | 0 | 1 | 0 | 0 | 0 | 0 | 0 | 100 | 29 | 2 | 0 | 0 | 0 | nanosheet | 58 | none | sodium acetate | 5 | 21 | TMB | 22 |  |  | 10.1021/acsami.8b16786
112 | CuSe | POD | 0 | 1 | 0 | 0 | 0 | 1 | 0 | 0 | 0 | 0 | 0 | 100 | 29 | 2 | 0 | 0 | 0 | sphere | 40 | PSS | Britton–Robinson buffer | 4.56 | 25 | H2O2 | 0.58 |  |  | 10.1039/c6ay02275h
113 | CuSe | POD | 0 | 1 | 0 | 0 | 0 | 1 | 0 | 0 | 0 | 0 | 0 | 100 | 29 | 2 | 0 | 0 | 0 | sphere | 40 | PSS | Britton–Robinson buffer | 4.56 | 25 | TMB | 12.6 |  |  | 10.1039/c6ay02275h
138 | Au-Ag AFT | POD | 0 | 1 | 0 | 1 | 0 | 0 | 0 | 0 | 0 | 0 | 0 | 50 | 79 | 0 | 50 | 47 | 0 | sphere | 11.4 | Apoferritin | sodium acetate | 3.6 | 37 | TMB |  |  | 9000 | 10.1016/j.msec.2018.10.008
159 | Pd-Pt NP | POD | 0 | 0 | 0 | 0 | 0 | 0 | 0 | 0 | 0 | 0 | 0 | 90 | 78 | 0 | 10 | 46 | 0 | sphere | 40 | Pluronic F127 | PBS | 4 | 15 | TMB | 3.11 |  |  | 10.3168/jds.2018 4429
160 | Pd-Pt NP | POD | 0 | 0 | 0 | 0 | 0 | 0 | 0 | 0 | 0 | 0 | 0 | 90 | 78 | 0 | 10 | 46 | 0 | sphere | 40 | Pluronic F127 | PBS | 4 | 15 | H2O2 | 33.4 |  |  | 10.3168/jds.2018 4429
209 | Pt-Decorated BN | POD | 0 | 1 | 0 | 0 | 0 | 0 | 1 | 0 | 0 | 0 | 0 | 100 | 78 | 0 | 0 | 0 | 0 | sphere | 22.5 | BN | sodium acetate | 4 | 25 | TMB | 0.21 |  |  | 10.1021/acsami.9b04144
210 | Pt-Decorated BN | POD | 0 | 1 | 0 | 0 | 0 | 0 | 1 | 0 | 0 | 0 | 0 | 100 | 78 | 0 | 0 | 0 | 0 | sphere | 22.5 | BN | sodium acetate | 4 | 25 | H2O2 | 9.2 |  |  | 10.1021/acsami.9b04144
273 | Phenylalanine-Fe3O4 | POD | 1 | 1 | 0 | 0 | 0 | 0 | 0 | 0 | 0 | 0 | 0 | 66.7 | 26 | 3 | 33.3 | 26 | 2 | sphere | 500 | Phenylalanine | sodium acetate | 4.5 | 25 | H2O2 | 1198.5 |  |  | 10.1039/c6cc08542c
274 | Glycine-Fe3O4 | POD | 1 | 1 | 0 | 0 | 0 | 0 | 0 | 0 | 0 | 0 | 0 | 66.7 | 26 | 3 | 33.3 | 26 | 2 | sphere | 500 | Glycine | sodium acetate | 4.5 | 25 | H2O2 | 578.8 |  |  | 10.1039/c6cc08542c
275 | Leucine-Fe3O4 | POD | 1 | 1 | 0 | 0 | 0 | 0 | 0 | 0 | 0 | 0 | 0 | 66.7 | 26 | 3 | 33.3 | 26 | 2 | sphere | 500 | Leucine | sodium acetate | 4.5 | 25 | H2O2 | 1132.8 |  |  | 10.1039/c6cc08542c
276 | Isoleucine-Fe3O4 | POD | 1 | 1 | 0 | 0 | 0 | 0 | 0 | 0 | 0 | 0 | 0 | 66.7 | 26 | 3 | 33.3 | 26 | 2 | sphere | 500 | Isoleucine | sodium acetate | 4.5 | 25 | H2O2 | 887.5 |  |  | 10.1039/c6cc08542c
277 | Valine -Fe3O4 | POD | 1 | 1 | 0 | 0 | 0 | 0 | 0 | 0 | 0 | 0 | 0 | 66.7 | 26 | 3 | 33.3 | 26 | 2 | sphere | 500 | Valine | sodium acetate | 4.5 | 25 | H2O2 | 346.7 |  |  | 10.1039/c6cc08542c
278 | Serine -Fe3O4 | POD | 1 | 1 | 0 | 0 | 0 | 0 | 0 | 0 | 0 | 0 | 0 | 66.7 | 26 | 3 | 33.3 | 26 | 2 | sphere | 500 | Serine | sodium acetate | 4.5 | 25 | H2O2 | 315.6 |  |  | 10.1039/c6cc08542c
279 | Threonine -Fe3O4 | POD | 1 | 1 | 0 | 0 | 0 | 0 | 0 | 0 | 0 | 0 | 0 | 66.7 | 26 | 3 | 33.3 | 26 | 2 | sphere | 500 | Threonine | sodium acetate | 4.5 | 25 | H2O2 | 768.6 |  |  | 10.1039/c6cc08542c
280 | Proline-Fe3O4 | POD | 1 | 1 | 0 | 0 | 0 | 0 | 0 | 0 | 0 | 0 | 0 | 66.7 | 26 | 3 | 33.3 | 26 | 2 | sphere | 500 | Proline | sodium acetate | 4.5 | 25 | H2O2 | 236.5 |  |  | 10.1039/c6cc08542c
281 | Tyrosine-Fe3O4 | POD | 1 | 1 | 0 | 0 | 0 | 0 | 0 | 0 | 0 | 0 | 0 | 66.7 | 26 | 3 | 33.3 | 26 | 2 | sphere | 500 | Tyrosine | sodium acetate | 4.5 | 25 | H2O2 | 554.2 |  |  | 10.1039/c6cc08542c
282 | Tryptophan -Fe3O4 | POD | 1 | 1 | 0 | 0 | 0 | 0 | 0 | 0 | 0 | 0 | 0 | 66.7 | 26 | 3 | 33.3 | 26 | 2 | sphere | 500 | Tryptophan | sodium acetate | 4.5 | 25 | H2O2 | 2951.1 |  |  | 10.1039/c6cc08542c
283 | Glutarnine-Fe3O4 | POD | 1 | 1 | 0 | 0 | 0 | 0 | 0 | 0 | 0 | 0 | 0 | 66.7 | 26 | 3 | 33.3 | 26 | 2 | sphere | 500 | Glutarnine | sodium acetate | 4.5 | 25 | H2O2 | 648.6 |  |  | 10.1039/c6cc08542c
284 | Glutamic acidic-Fe3O4 | POD | 1 | 1 | 0 | 0 | 0 | 0 | 0 | 0 | 0 | 0 | 0 | 66.7 | 26 | 3 | 33.3 | 26 | 2 | sphere | 500 | Glutamic acidic | sodium acetate | 4.5 | 25 | H2O2 | 376.2 |  |  | 10.1039/c6cc08542c
285 | Asparagine-Fe3O4 | POD | 1 | 1 | 0 | 0 | 0 | 0 | 0 | 0 | 0 | 0 | 0 | 66.7 | 26 | 3 | 33.3 | 26 | 2 | sphere | 500 | Asparagine | sodium acetate | 4.5 | 25 | H2O2 | 949.6 |  |  | 10.1039/c6cc08542c
286 | Aspartic acidic-Fe3O4 | POD | 1 | 1 | 0 | 0 | 0 | 0 | 0 | 0 | 0 | 0 | 0 | 66.7 | 26 | 3 | 33.3 | 26 | 2 | sphere | 500 | Aspartic acidic | sodium acetate | 4.5 | 25 | H2O2 | 390.6 |  |  | 10.1039/c6cc08542c
287 | Lysine-Fe3O4 | POD | 1 | 1 | 0 | 0 | 0 | 0 | 0 | 0 | 0 | 0 | 0 | 66.7 | 26 | 3 | 33.3 | 26 | 2 | sphere | 500 | Lysine | sodium acetate | 4.5 | 25 | H2O2 | 340.1 |  |  | 10.1039/c6cc08542c
288 | Arginine-Fe3O4 | POD | 1 | 1 | 0 | 0 | 0 | 0 | 0 | 0 | 0 | 0 | 0 | 66.7 | 26 | 3 | 33.3 | 26 | 2 | sphere | 500 | Arginine | sodium acetate | 4.5 | 25 | H2O2 | 262.9 |  |  | 10.1039/c6cc08542c
289 | Cystine-Fe3O4 | POD | 1 | 0 | 0 | 1 | 0 | 0 | 0 | 0 | 0 | 0 | 0 | 66.7 | 26 | 3 | 33.3 | 26 | 2 | sphere | 500 | Cystine | sodium acetate | 4.5 | 25 | H2O2 | 354.3 |  |  | 10.1039/c6cc08542c
290 | Methionine-Fe3O4 | POD | 1 | 0 | 0 | 1 | 0 | 0 | 0 | 0 | 0 | 0 | 0 | 66.7 | 26 | 3 | 33.3 | 26 | 2 | sphere | 500 | Methionine | sodium acetate | 4.5 | 25 | H2O2 | 2528.4 |  |  | 10.1039/c6cc08542c
346 | Dex-NZM | POD | 0 | 0 | 0 | 0 | 0 | 0 | 0 | 0 | 0 | 0 | 0 | 100 | 26 | 3 | 0 | 0 | 0 | nanopartice | 11.4 | detran | sodium acetate | 4.5 | 25 | H2O2 | 0.027 |  |  | 10.1021/acsnano.8b08702
410 | Sisal-like Co3O4 | POD | 1 | 0 | 0 | 0 | 0 | 0 | 0 | 0 | 0 | 0 | 0 | 66.7 | 27 | 3 | 33.3 | 27 | 2 | sphere | 9000 | none | sodium acetate | 4 | 40 | TMB | 0.01513 |  |  | 10.1021/ie403554v
411 | Sisal-like Co3O4 | POD | 1 | 0 | 0 | 0 | 0 | 0 | 0 | 0 | 0 | 0 | 0 | 66.7 | 27 | 3 | 33.3 | 27 | 2 | sphere | 9000 | none | sodium acetate | 4 | 40 | H2O2 | 0.8268 |  |  | 10.1021/ie403554v
443 | V2O3-OMC | POD | 1 | 0 | 0 | 0 | 0 | 0 | 0 | 0 | 0 | 0 | 0 | 100 | 23 | 3 | 0 | 0 | 0 | sphere | 47 | carbon | sodium acetate | 4 | 40 | H2O2 | 0.16 |  |  | 10.1039/c5nr02694f
451 | CS-AgI | POD | 0 | 0 | 0 | 0 | 0 | 0 | 0 | 0 | 0 | 0 | 0 | 100 | 47 | 1 | 0 | 0 | 0 | sphere | 40.05 | Chitosan | sodium acetate | 4 | 25 | TMB | 0.0238 |  |  | 10.1021/am501830v
452 | CS-AgI | POD | 0 | 0 | 0 | 0 | 0 | 0 | 0 | 0 | 0 | 0 | 0 | 100 | 47 | 1 | 0 | 0 | 0 | sphere | 40.05 | Chitosan | sodium acetate | 4 | 25 | H2O2 | 2.86 |  |  | 10.1021/am501830v
454 | ZrO2 | POD | 1 | 0 | 0 | 0 | 0 | 0 | 0 | 0 | 0 | 0 | 0 | 100 | 40 | 4 | 0 | 0 | 0 | nanoparticle |  | 0 | 0 | 4 | 25 | H2O2 | 62.2 |  |  | 10.1021/acscatal.7b00189
488 | AgVO3 nanobelts | POD | 0 | 0 | 0 | 0 | 0 | 0 | 0 | 0 | 0 | 0 | 0 | 50 | 47 | 1 | 50 | 23 | 5 | nanorod | 1000 | PEG | PBS | 5 | 25 | TMB | 8.03 |  |  | 10.1007/s00604-015 670-x
489 | AgVO3 nanobelts | POD | 1 | 0 | 0 | 0 | 0 | 0 | 0 | 0 | 0 | 0 | 0 | 50 | 47 | 1 | 50 | 23 | 5 | nanorod | 1000 | PEG | PBS | 5 | 25 | H2O2 | 14 |  |  | 10.1007/s00604-015 670-x
559 | Fe–N-rGO | POD | 1 | 1 | 0 | 0 | 0 | 0 | 0 | 0 | 0 | 0 | 0 | 100 | 26 | 4 | 0 | 0 | 0 | network |  | none | water | 7.4 | 37 | TMB | 0.074 |  |  | 10.1002/adfm.201905410
560 | FeS2 NPs | POD | 0 | 0 | 0 | 1 | 0 | 0 | 0 | 0 | 0 | 0 | 0 | 100 | 26 | 4 | 0 | 0 | 0 | nanoparticle | 200 | none | water | 5 | 45 | TMB | 0.17 |  |  | 10.1016/j.bios.2019.111983
561 | FeS2 NPs | POD | 0 | 0 | 0 | 1 | 0 | 0 | 0 | 0 | 0 | 0 | 0 | 100 | 26 | 4 | 0 | 0 | 0 | nanoparticle | 200 | none | water | 5 | 45 | H2O2 | 0.3 |  |  | 10.1016/j.bios.2019.111983
562 | Au2Pt | POD | 0 | 0 | 0 | 0 | 0 | 0 | 0 | 0 | 0 | 0 | 0 | 66.67 | 79 | 1 | 33.3 | 78 | 2 | nanoparticle | 42 | PEG | PBS | 5 | 37 | TMB | 0.05378 |  |  | 10.1016/j.biomaterials.2020.120093
563 | Au2Pt | POD | 0 | 0 | 0 | 0 | 0 | 0 | 0 | 0 | 0 | 0 | 0 | 66.67 | 79 | 1 | 33.3 | 78 | 2 | nanoparticle | 42 | PEG | PBS | 5 | 37 | H2O2 | 5.045 |  |  | 10.1016/j.biomaterials.2020.120093
564 | MoS2/g-C3N4 HNs | POD | 0 | 1 | 0 | 1 | 0 | 0 | 0 | 0 | 0 | 0 | 0 | 100 | 42 | 4 | 0 | 0 | 0 | nanosheet |  | none | water | 4 | 27.5 | TMB | 0.15 |  |  | 10.1016/j.snb.2019.127565
565 | MoS2/g-C3N4 HNs | POD | 0 | 1 | 0 | 1 | 0 | 0 | 0 | 0 | 0 | 0 | 0 | 100 | 42 | 4 | 0 | 0 | 0 | nanosheet |  | none | water | 4 | 27.5 | H2O2 | 1.32 |  |  | 10.1016/j.snb.2019.127565
566 | Fe-NC nanozymes | POD | 0 | 1 | 0 | 0 | 0 | 0 | 0 | 0 | 0 | 0 | 0 | 100 | 26 | 4 | 0 | 0 | 0 | nanosheet | 1.8 | none | water | 3 | 40 | TMB | 14.9 |  |  | 10.1021/acscatal.0c01647
567 | Fe3O4-TiO2/rGO (FTG) | POD | 1 | 0 | 0 | 0 | 0 | 0 | 0 | 0 | 0 | 0 | 0 | 75 | 26 | 2.67 | 25 | 22 | 4 | nanosheet | 9 | rGO | water | 3 | 45 | TMB | 0.125 |  |  | 10.1016/j.jhazmat.2019.121516
568 | Fe3O4-TiO2/rGO (FTG) | POD | 1 | 0 | 0 | 0 | 0 | 0 | 0 | 0 | 0 | 0 | 0 | 75 | 26 | 2.67 | 25 | 22 | 4 | nanosheet | 9 | rGO | water | 3 | 45 | H2O2 | 0.086 |  |  | 10.1016/j.jhazmat.2019.121516
569 | NCNTs@MoS2 | POD | 0 | 1 | 0 | 1 | 0 | 0 | 0 | 0 | 0 | 0 | 0 | 100 | 42 | 4 | 0 | 0 | 0 | nanorod | 40 | MoS2 | water | 4 | 65 | TMB | 0.382 |  |  | 10.1016/j.cclet.2019.09.037
570 | NCNTs@MoS2 | POD | 0 | 1 | 0 | 1 | 0 | 0 | 0 | 0 | 0 | 0 | 0 | 100 | 42 | 4 | 0 | 0 | 0 | nanorod | 40 | MoS2 | water | 4 | 65 | H2O2 | 0.07 |  |  | 10.1016/j.cclet.2019.09.037
571 | Au@AgPt | POD | 0 | 0 | 0 | 0 | 0 | 0 | 0 | 0 | 0 | 0 | 0 | 33.3 | 79 | 0 | 33.3 | 47 | 0 | nanoparticle | 300 | none | water | 7 | 35 | TMB |  |  |  | 10.1016/j.snb.2020.127849
572 | Co3O4 | POD | 1 | 0 | 0 | 0 | 0 | 0 | 0 | 0 | 0 | 0 | 0 | 100 | 27 | 2.67 | 0 | 0 | 0 | nanoflower | 210 | none | water | 4 | 37 | ABTS |  |  |  | 10.1021/acsami.9b23101
573 | AuNCs | POD | 0 | 0 | 0 | 0 | 0 | 0 | 0 | 0 | 0 | 0 | 0 | 100 | 79 | 0 | 0 | 0 | 0 | nanoparticle | 1.77 | none | water | 3.8 | 25 | H2O2 | 0.513 |  |  | 10.1016/j.talanta.2019.120342
574 | AuNCs | POD | 0 | 0 | 0 | 0 | 0 | 0 | 0 | 0 | 0 | 0 | 0 | 100 | 79 | 0 | 0 | 0 | 0 | nanoparticle | 1.77 | none | water | 3.8 | 25 | TMB | 0.403 |  |  | 10.1016/j.talanta.2019.120342
583 | FeP@C | POD | 0 | 0 | 1 | 0 | 0 | 0 | 0 | 0 | 0 | 0 | 0 | 100 | 26 | 3 | 0 | 0 | 0 | sphere |  | Carbon | Tris–HCl | 6 | 55 | AR | 0.0023 |  |  | 10.1039/d0tb00215a
584 | CuSe | POD | 0 | 1 | 0 | 0 | 0 | 1 | 0 | 0 | 0 | 0 | 0 | 100 | 29 | 2 | 0 | 0 | 0 | nanosheet | 58 | none | sodium acetate | 5 | 21 | H2O2 | 1.5 |  | 0.035 | 10.1021/acsami.8b16786
592 | Pt-Decorated BN | POD | 0 | 1 | 0 | 0 | 0 | 0 | 1 | 0 | 0 | 0 | 0 | 100 | 78 | 0 | 0 | 0 | 0 | sphere | 22.5 | BN | sodium acetate | 4 | 25 | H2O2 | 9.2 |  |  | 10.1021/acsami.9b04144
596 | Threonine -Fe3O4 | POD | 1 | 1 | 0 | 0 | 0 | 0 | 0 | 0 | 0 | 0 | 0 | 66.7 | 26 | 3 | 33.3 | 26 | 2 | sphere | 500 | Threonine | sodium acetate | 4.5 | 25 | H2O2 | 768.6 |  |  | 10.1039/c6cc08542c

## Material Characterization Data
classifications | Feature name | POD | CAT | OXD | SOD | HYL
non-metal | non-metal (O) | 0.5531915 | 0.6808511 | 0.5186722 | 0.3673469 | 0.09615385
| non-metal (N) | 0.3797054 | 0.4042553 | 0.2282158 | 0.4489796 | 0.9038462
| non-metal (S) | 0.1800327 | 0.1489362 | 0.1037344 | 0.244898 | 0.9038462
major metal proportion | main metal (100%) | 0.4631751 | 0.4255319 | 0.4813278 | 0.4897959 | 0.9038462
| main metal (80%~99%) | 0.07855974 | 0.1702128 | 0.1410788 | 0.1632653 | 0
| main metal (60%~79%) | 0.314239 | 0.2765957 | 0.2406639 | 0.1020408 | 0.01923077
| main metal (50%~59%) | 0.09001637 | 0.08510638 | 0.1120332 | 0.244898 | 0.05769231
main metal | main metal (Ir) | 0.008183306 | 0.06382979 | 0.02904564 | 0 | 0
| main metal (Pt) | 0.08183306 | 0.04255319 | 0.1244813 | 0.2040816 | 0
| main metal (Au) | 0.09819967 | 0.1276596 | 0.153527 | 0.08163265 | 0.9038462
| main metal (Ce) | 0.03927987 | 0.212766 | 0.1742739 | 0.1632653 | 0.07692308
| main metal (Ag) | 0.03764321 | 0 | 0.02904564 | 0.06122449 | 0
| main metal (Cu) | 0.1211129 | 0.06382979 | 0.05809129 | 0.3061224 | 0
| main metal (Fe) | 0.3240589 | 0.106383 | 0.09128631 | 0.02040816 | 0
| main metal (Co) | 0.08183306 | 0.106383 | 0.07883817 | 0 | 0
| main metal (V) | 0.03436989 | 0.0212766 | 0.02489627 | 0.06122449 | 0
| main metal (Mn) | 0.01963993 | 0.106383 | 0.1493776 | 0.06122449 | 0
main metal valence | main metal valence (+4) | 0.1276596 | 0.3404255 | 0.3236515 | 0.1428571 | 0.07692308
| main metal valence (+3) | 0.3682488 | 0.2553191 | 0.1659751 | 0.08163265 | 0.01923077
| main metal valence (+2) | 0.1554828 | 0.08510638 | 0.09958506 | 0.2040816 | 0
| main metal valence (0) | 0.299509 | 0.3404255 | 0.3360996 | 0.4897959 | 0.9038462
minor metal proportion | minor metal (34.5%~50%) | 0.09492635 | 0.106383 | 0.1452282 | 0.2653061 | 0.01923077
| minor metal (31.5%~34%) | 0.2749591 | 0.2765957 | 0.1120332 | 0.06122449 | 0
| minor metal (28.5%~31%) | 0.004909984 | 0 | 0.02904564 | 0.02040816 | 0.05769231
| minor metal (10.5%~28%) | 0.1178396 | 0.1914894 | 0.1825726 | 0.1632653 | 0.01923077
| minor metal (0%) | 0.4631751 | 0.4255319 | 0.473029 | 0.4897959 | 0.9038462
minor metals | minor metals (Ce) | 0.03109656 | 0.212766 | 0.08298755 | 0.2244898 | 0.07692308
| minor metals (Co) | 0.06710311 | 0.106383 | 0.04564315 | 0 | 0
| minor metals (Fe) | 0.1947627 | 0.08510638 | 0.02489627 | 0.02040816 | 0
| minor metals (Mn) | 0.004909984 | 0 | 0.08713693 | 0.06122449 | 0
| minor metals (None) | 0.4631751 | 0.4255319 | 0.4688797 | 0.4897959 | 0.9038462
minor metal valence | minor metal valence (+4) | 0.0212766 | 0.06382979 | 0.02904564 | 0.1020408 | 0.01923077
| minor metal valence (+3) | 0.08183306 | 0.1702128 | 0.1701245 | 0.1428571 | 0.07692308
| minor metal valence (+2) | 0.2798691 | 0.2553191 | 0.1078838 | 0.1428571 | 0
| minor metal valence (0) | 0.5842881 | 0.4680851 | 0.659751 | 0.5714286 | 0.9038462
shape | shape (nanostick) | 0.1096563 | 0.0212766 | 0.186722 | 0.08163265 | 0.03846154
| shape (nanoparte) | 0.08674304 | 0.2765957 | 0.07053942 | 0.2653061 | 0
| shape (nanocube) | 0.06055646 | 0.08510638 | 0.06224066 | 0.08163265 | 0
| shape (nanosphere) | 0.5040917 | 0.5106383 | 0.4937759 | 0.5102041 | 0.9615385
surface treatment | surface treatment (SiO2) | 0.01145663 | 0.04255319 | 0.004149378 | 0.08163265 | 0
| surface treatment (spinning) | 0.003273322 | 0.0212766 | 0.008298755 | 0 | 0
| surface treatment (PVP) | 0.0801964 | 0.08510638 | 0.02904564 | 0.06122449 | 0
| surface treatment (PEG) | 0.004909984 | 0.06382979 | 0.008298755 | 0.04081633 | 0
| surface treatment (PAA) | 0.004909984 | 0.04255319 | 0.0373444 | 0.04081633 | 0
| surface treatment (none) | 0.299509 | 0.2553191 | 0.3568465 | 0.1836735 | 0.03846154
| surface treatment (apoferritin) | 0.01472995 | 0.04255319 | 0 | 0.06122449 | 0
| surface treatment (AA) | 0.004909984 | 0.04255319 | 0.004149378 | 0.02040816 | 0
| surface treatment (unknown) | 0.01472995 | 0.106383 | 0.01659751 | 0.02040816 | 0
medium | medium (water) | 0.03436989 | 0.08510638 | 0.1037344 | 0.02040816 | 0.8461538
| medium (Tris-HCl) | 0.0212766 | 0.2765957 | 0.008298755 | 0.3265306 | 0.1153846
| medium (PBS) | 0.1636661 | 0.4468085 | 0.2240664 | 0.3469388 | 0.03846154
pH | pH (7.65~8) | 0.003273322 | 0.04255319 | 0.02074689 | 0.1020408 | 0.05769231
| pH (7.25~7.6) | 0.03600655 | 0.3829787 | 0.03319502 | 0.244898 | 0.9423077
| pH (6.8~7.2) | 0.06055646 | 0.2553191 | 0.1908714 | 0.1428571 | 0
temperature | temp. (38.5oC~40oC) | 0.1031097 | 0.04255319 | 0.06224066 | 0 | 0.07692308
| temp. (33.5oC~38.5oC) | 0.1407529 | 0.2340426 | 0.1120332 | 0.4693878 | 0.2115385
| temp. (28.5oC~33.5oC) | 0.04582651 | 0 | 0.07053942 | 0 | 0.1538462
| temp. (23.5oC~26oC) | 0.5793781 | 0.5957447 | 0.6473029 | 0.3265306 | 0.1730769